## Sheet1
Pore Diameter (nm) | 10 Mean | 10 Error | 12 Mean | 12 Error | 15 Mean | 15 Error
0.5 | 8.015868e-07 | 2.101835e-07 | 1.280663e-06 | 2.361437e-07 | 1.907489e-06 | 4.28512e-07
1.5 | 6.900009e-06 | 1.708426e-06 | 1.090217e-05 | 1.879473e-06 | 1.617112e-05 | 3.522375e-06
2.5 | 4.252444e-05 | 9.93499e-06 | 6.651666e-05 | 1.074281e-05 | 9.819605e-05 | 2.072696e-05
3.5 | 0.0001827629 | 3.928431e-05 | 0.0002832621 | 4.21851e-05 | 0.0004148934 | 8.43277e-05
4.5 | 0.0005608996 | 0.0001066894 | 0.0008624004 | 0.0001157266 | 0.001246703 | 0.0002407058
5.5 | 0.001275756 | 0.0002036074 | 0.001945246 | 0.0002277709 | 0.002751342 | 0.000488291
6.5 | 0.002290529 | 0.0002905496 | 0.003448672 | 0.0003401535 | 0.004715151 | 0.0007133991
7.5 | 0.003549953 | 0.000352889 | 0.005227136 | 0.0004329179 | 0.006849896 | 0.000765972
8.5 | 0.005145832 | 0.0004156489 | 0.007311534 | 0.0005531152 | 0.009276206 | 0.0006377419
9.5 | 0.007134062 | 0.0004619405 | 0.009632516 | 0.0007399366 | 0.01216727 | 0.0004723089
10.5 | 0.009221224 | 0.0004226654 | 0.0116657 | 0.0009155843 | 0.01496115 | 0.0003450694
11.5 | 0.01086139 | 0.0003141923 | 0.01281804 | 0.0009614321 | 0.01657097 | 0.0001938237
12.5 | 0.01172407 | 0.0003993747 | 0.01304305 | 0.0008579846 | 0.01647217 | 8.769827e-05
13.5 | 0.01193584 | 0.0006418938 | 0.01270953 | 0.0006742012 | 0.01511929 | 0.0003214164
14.5 | 0.01183651 | 0.0007747436 | 0.01210345 | 0.0004579088 | 0.01328368 | 0.0004398198
15.5 | 0.01166191 | 0.0007486377 | 0.01135835 | 0.0002941284 | 0.01143043 | 0.0003740338
16.5 | 0.01143895 | 0.0006509714 | 0.01054774 | 0.0003116747 | 0.009764913 | 0.0002010478
17.5 | 0.01105497 | 0.0005573931 | 0.009625702 | 0.000391874 | 0.008338803 | 7.259402e-05
18.5 | 0.010478 | 0.0004482997 | 0.008506483 | 0.0003709226 | 0.006988292 | 7.125029e-05
19.5 | 0.009845455 | 0.0003020433 | 0.007270247 | 0.0001924951 | 0.005573015 | 0.0002036842
20.5 | 0.009236846 | 0.0002001679 | 0.006144222 | 5.106425e-05 | 0.004197534 | 0.0003459717
21.5 | 0.008568099 | 0.0002916191 | 0.005241387 | 0.0002290509 | 0.003026593 | 0.0003947187
22.5 | 0.007753837 | 0.0004130391 | 0.004466037 | 0.000301573 | 0.002123254 | 0.0003528232
23.5 | 0.006785114 | 0.0004214388 | 0.003705581 | 0.0002635594 | 0.001488654 | 0.0002783038
24.5 | 0.005711234 | 0.0003124531 | 0.002948256 | 0.0001822875 | 0.001069169 | 0.0002130155
25.5 | 0.004638574 | 0.0001459456 | 0.002242308 | 0.0001262131 | 0.000770627 | 0.0001603589
26.5 | 0.003665233 | 4.164949e-05 | 0.001649088 | 0.0001091081 | 0.0005288924 | 0.0001117142
27.5 | 0.002821126 | 0.0001021014 | 0.001200458 | 0.0001050379 | 0.0003405618 | 7.22029e-05
28.5 | 0.002105252 | 0.0001048785 | 0.0008858111 | 9.07903e-05 | 0.0002358655 | 7.021551e-05
29.5 | 0.001532408 | 9.683089e-05 | 0.0006753839 | 0.0001222165 | 0.000210214 | 0.000106417
30.5 | 0.001103186 | 9.279789e-05 | 0.0005164846 | 0.0001783762 | 0.0001970402 | 0.0001325987
31.5 | 0.0007755278 | 6.728627e-05 | 0.0003554006 | 0.0001755227 | 0.0001434544 | 0.0001084
32.5 | 0.0005312104 | 3.613703e-05 | 0.0001949906 | 0.0001164518 | 7.120573e-05 | 5.634246e-05
33.5 | 0.0003829838 | 5.854206e-05 | 7.851014e-05 | 5.234871e-05 | 2.313647e-05 | 1.86518e-05
34.5 | 0.0003059526 | 8.562512e-05 | 2.207439e-05 | 1.578243e-05 | 4.85915e-06 | 3.94671e-06
35.5 | 0.0002586343 | 8.819745e-05 | 4.205409e-06 | 3.149401e-06 | 6.553174e-07 | 5.350644e-07
36.5 | 0.0002208323 | 8.465012e-05 | 5.30084e-07 | 4.099276e-07 | 5.686473e-08 | 4.642985e-08
37.5 | 0.0001725025 | 7.356082e-05 | 4.105709e-08 | 3.352298e-08 | 0 | 0
38.5 | 0.0001064259 | 5.124195e-05 | 0 | 0 | 0 | 0
39.5 | 4.679888e-05 | 2.5877e-05 | 0 | 0 | 0 | 0
40.5 | 1.396162e-05 | 8.706309e-06 | 0 | 0 | 0 | 0
41.5 | 2.760498e-06 | 1.881427e-06 | 0 | 0 | 0 | 0
42.5 | 3.582984e-07 | 2.59797e-07 | 0 | 0 | 0 | 0
43.5 | 2.871957e-08 | 2.344943e-08 | 0 | 0 | 0 | 0