## Mem and Pore Thickness
Sample Folder | Image Name | Sample Number | Membrane Thickness (um) | Membrane Thickness STDEV (µm) | Pore radius (um) | Pore thickness STDEV (um)
10wt - NI | 10wt - NI_0046_UD | 1 | 107.6027 | 4.831138 | 10.20787 | 0.3690826
10wt - 1 | 10wt - 1_0001_UD | 2 | 138.5963 | 1.7545 | 11.0978 | 0.5643577
10wt - 2 | 10wt - 2_0017_MD | 3 | 119.883 | 4.393534 | 13.24342 | 1.408815
10wt - 3 | 10wt - 3_0035_MD | 4 | 124.415 | 2.853802 | 11.50146 | 0.5907422
15wt - NI | 15wt - NI_0115_UD | 5 | 116.228 | 3.07 | 11.97006 | 0.3450745
15wt - 1 | 15wt - 1_0070_UD | 6 | 129.8247 | 1.160351 | 16.83728 | 0.8018433
15wt - 2 | 15wt - 2_0058_UD | 7 | 123.684 | 0.877 | 13.63211 | 0.5344788
15wt - 3 | 15wt - 3_0094_UD | 8 | 120.6143 | 2.320891 | 14.19817 | 0.274899
Sample Number | Measurement | Membrane Thickness (um) | Pore thickness (um)
1 | 1 | 102.632 | 10.14036
1 | 2 | 107.895 | 9.8772
1 | 3 | 112.281 | 10.60605
2 | 1 | 138.596 | 11.4035
2 | 2 | 140.351 | 11.44336
2 | 3 | 136.842 | 10.44655
3 | 1 | 114.912 | 12.71025
3 | 2 | 123.246 | 12.179
3 | 3 | 121.491 | 14.841
4 | 1 | 124.561 | 10.96489
4 | 2 | 121.491 | 12.1345
4 | 3 | 127.193 | 11.405
5 | 1 | 113.158 | 11.76236
5 | 2 | 116.228 | 12.3684
5 | 3 | 119.298 | 11.77943
6 | 1 | 130.702 | 16.37433
6 | 2 | 130.263 | 16.37433
6 | 3 | 128.509 | 17.76317
7 | 1 | 123.684 | 13.74267
7 | 2 | 124.561 | 13.051
7 | 3 | 122.807 | 14.10267
8 | 1 | 118.86 | 14.00929
8 | 2 | 119.737 | 14.51355
8 | 3 | 123.246 | 14.07167

## Top Layer
Sample Folder | Sample Number | Top Layer Thickness (um) | Top Layer Thickness STD (um) | Normalized Thickness | Normalized Thickness STD
10wt - NI | 1 | 11.3596 | 2.815577 | 0.1043449 | 0.02398595
10wt - 1 | 2 | 18.5087 | 1.776037 | 0.1343773 | 0.01289986
10wt - 2 | 3 | 15.5371 | 2.782791 | 0.1280782 | 0.02516881
10wt - 3 | 4 | 13.8596 | 3.328464 | 0.1111794 | 0.02436811
15wt - NI | 5 | 16.9736 | 2.078213 | 0.1464903 | 0.01795492
15wt - 1 | 6 | 25.6578 | 2.219679 | 0.1960295 | 0.01581968
15wt - 2 | 7 | 17.9823 | 1.790604 | 0.1453932 | 0.01374012
15wt - 3 | 8 | 22.193 | 4.692962 | 0.1827523 | 0.03580536
Sample Number | Measurement | Top Layer Thickness (um) | Overall Thickness (um) | Normalized Thickness
1 | 1 | 7.895 | 102.632 | 0.07692533
1 | 2 | 11.842 | 106.14 | 0.1115696
1 | 3 | 10.965 | 107.456 | 0.1020418
1 | 4 | 10.965 | 108.772 | 0.1008072
1 | 5 | 13.158 | 107.895 | 0.1219519
1 | 6 | 14.474 | 108.333 | 0.1336066
1 | 7 | 12.719 | 111.404 | 0.11417
1 | 8 | 15.789 | 111.842 | 0.1411724
1 | 9 | 8.333 | 111.404 | 0.07479983
1 | 10 | 7.456 | 112.281 | 0.06640482
2 | 1 | 20.614 | 138.596 | 0.1487345
2 | 2 | 17.982 | 136.842 | 0.131407
2 | 3 | 19.298 | 136.404 | 0.1414768
2 | 4 | 17.544 | 138.158 | 0.126985
2 | 5 | 17.544 | 138.158 | 0.126985
2 | 6 | 20.175 | 140.351 | 0.1437467
2 | 7 | 16.667 | 138.158 | 0.1206372
2 | 8 | 16.228 | 139.912 | 0.1159872
2 | 9 | 21.491 | 134.649 | 0.1596076
2 | 10 | 17.544 | 136.842 | 0.1282063
3 | 1 | 12.719 | 119.737 | 0.1062245
3 | 2 | 12.719 | 124.561 | 0.1021106
3 | 3 | 12.719 | 128.07 | 0.09931288
3 | 4 | 17.105 | 120.175 | 0.1423341
3 | 5 | 15.789 | 132.018 | 0.1195973
3 | 6 | 18.86 | 120.614 | 0.1563666
3 | 7 | 19.298 | 116.228 | 0.1660357
3 | 8 | 18.86 | 114.912 | 0.1641256
3 | 9 | 13.596 | 126.316 | 0.1076348
3 | 10 | 13.706 | 117.105 | 0.1170403
4 | 1 | 9.211 | 119.737 | 0.07692693
4 | 2 | 13.596 | 127.193 | 0.1068927
4 | 3 | 18.421 | 126.316 | 0.1458327
4 | 4 | 15.789 | 125 | 0.126312
4 | 5 | 11.404 | 121.93 | 0.09352907
4 | 6 | 7.895 | 124.123 | 0.06360626
4 | 7 | 15.351 | 125.877 | 0.1219524
4 | 8 | 15.789 | 125.439 | 0.1258699
4 | 9 | 15.789 | 124.561 | 0.1267572
4 | 10 | 15.351 | 123.684 | 0.1241147
5 | 1 | 20.175 | 113.158 | 0.1782905
5 | 2 | 17.982 | 115.351 | 0.1558894
5 | 3 | 14.474 | 114.035 | 0.1269259
5 | 4 | 15.789 | 115.789 | 0.1363601
5 | 5 | 16.228 | 116.228 | 0.1396221
5 | 6 | 16.667 | 115.351 | 0.1444894
5 | 7 | 14.035 | 118.421 | 0.1185178
5 | 8 | 16.667 | 119.298 | 0.139709
5 | 9 | 17.544 | 115.789 | 0.151517
5 | 10 | 20.175 | 116.228 | 0.1735812
6 | 1 | 22.807 | 132.895 | 0.1716167
6 | 2 | 25.877 | 131.14 | 0.1973235
6 | 3 | 24.561 | 130.263 | 0.1885493
6 | 4 | 26.754 | 130.702 | 0.2046946
6 | 5 | 25.877 | 131.14 | 0.1973235
6 | 6 | 28.509 | 132.018 | 0.2159478
6 | 7 | 28.07 | 131.579 | 0.2133319
6 | 8 | 21.491 | 129.386 | 0.1660999
6 | 9 | 27.193 | 129.825 | 0.2094589
6 | 10 | 25.439 | 129.825 | 0.1959484
7 | 1 | 16.667 | 123.246 | 0.1352336
7 | 2 | 20.614 | 122.368 | 0.1684591
7 | 3 | 20.175 | 124.561 | 0.1619688
7 | 4 | 17.982 | 122.368 | 0.1469502
7 | 5 | 16.228 | 125.439 | 0.1293697
7 | 6 | 19.298 | 125 | 0.154384
7 | 7 | 15.789 | 123.684 | 0.127656
7 | 8 | 18.86 | 124.123 | 0.1519461
7 | 9 | 18.421 | 123.684 | 0.148936
7 | 10 | 15.789 | 122.368 | 0.1290288
8 | 1 | 28.509 | 121.053 | 0.2355084
8 | 2 | 16.228 | 118.86 | 0.1365304
8 | 3 | 23.246 | 119.737 | 0.1941422
8 | 4 | 17.105 | 119.737 | 0.1428548
8 | 5 | 18.421 | 120.614 | 0.1527269
8 | 6 | 21.053 | 122.807 | 0.1714316
8 | 7 | 18.86 | 121.93 | 0.1546789
8 | 8 | 22.368 | 123.684 | 0.180848
8 | 9 | 28.07 | 121.491 | 0.2310459
8 | 10 | 28.07 | 123.246 | 0.2277559

## Compresses Thickness
Sample Folder | Image Name | Sample Number | Membrane Thickness (um) | Membrane Thickness STDEV (µm) | Compressed Thickness (um) | Compressed Thickness STDEV (um)
10wt - 1 | 10wt - 1_0001_UD | 1 | 137.2807 | 1.159973 | 56.182 | 4.882382
10wt - 1_0013_UD
10wt - 2 | 10wt - 2_0017_MD | 2 | 119.883 | 4.393534 | 37.03 | 2.067711
10wt - 2_0031_UD
10wt - 3 | 10wt - 3_0035_MD | 3 | 124.415 | 2.853802 | 31.879 | 0.3783028
10wt - 3_0037_UD
15wt - 1 | 15wt - 1_0070_UD | 4 | 129.8247 | 1.160351 | 33.33333 | 0.3784631
15wt - 1_0083_UD
15wt - 2 | 15wt - 2_0058_UD | 5 | 123.684 | 0.877 | 44.96933 | 3.22631
15wt - 2_0064_UD
15wt - 3 | 15wt - 3_0094_UD | 6 | 121.93 | 2.738912 | 33.45433 | 3.986418
15wt - 3_0103_UD
Sample Number | Measurement | Membrane Thickness (um) | Compressed Thickness (um)
1 | 1 | 138.596 | 55.273
1 | 2 | 136.842 | 51.818
1 | 3 | 136.404 | 61.455
2 | 1 | 114.912 | 38.727
2 | 2 | 123.246 | 37.636
2 | 3 | 121.491 | 34.727
3 | 1 | 124.561 | 31.455
3 | 2 | 121.491 | 32.182
3 | 3 | 127.193 | 32
4 | 1 | 130.702 | 33.455
4 | 2 | 130.263 | 32.909
4 | 3 | 128.509 | 33.636
5 | 1 | 123.684 | 48.545
5 | 2 | 124.561 | 45.636
5 | 3 | 122.807 | 40.727
6 | 1 | 121.053 | 30.727
6 | 2 | 119.737 | 30.545
6 | 3 | 125 | 39.091