## Sheet1
Density estimation protocol
Method 1: measuring cylinder - low fidelity
Use a 10ml measuring cylinder (the smallest available in the lab). Fill the measuring cylinder gradually with your solution.
Fill in the yellow cells below:
vol soln
| Cylinder | 0 | ml |  | g
|  | 2 | ml |  | g
|  | 4 | ml |  | g
|  | 6 | ml |  | g
|  | 8 | ml |  | g
|  | 10 | ml |  | g
The density in g/ml is the gradient of the best fit line (display the eqn first)
Method 2: serological pipette - high fidelity
Use a 5ml serological pipette (you can find these in the pipette cabinet in the lab) and a beaker large enough such that
the pipette can stand and not flop over when placed in it.
First, measure the empty beaker and pipette together. Pipette out 5ml of your solution. Place the pipette in the beaker
quickly, making sure there are no spills, and weigh. Repeat this process at least thrice, or until you get
agreeing readings within +/- 1mg.
| Empty mass |  |  |  | g
| Filled mass |  |  |  | g
| Measured volume |  |  | 5 | ml | *Change this depending on the amount of liquid you suction out. The bigger the volume the better.
| Density |  |  | 0 | g/ml
Weight % psf | Mass (g) | Volume (mL) | Density (g/mL) | Avg. Density | Std. deviation | Error
17% | 1.09336 | 1 | 1.09336
17% | 1.09058 | 1 | 1.09058
17% | 1.0916 | 1 | 1.0916 | 1.091847 | 0.001406319 | 0.0008119387
15% | 5.42367 | 5 | 1.084734
15% | 5.39714 | 5 | 1.079428
15% | 5.43089 | 5 | 1.086178 | 1.083447 | 0.00355437 | 0.002052116
12% | 5.31091 | 5 | 1.062182
12% | 5.26455 | 5 | 1.05291
12% | 5.33385 | 5 | 1.06677 | 1.060621 | 0.007060681 | 0.004076486
10% | 5.34242 | 5 | 1.068484
10% | 5.35636 | 5 | 1.071272
10% | 5.27169 | 5 | 1.054338 | 1.064698 | 0.009079672 | 0.005242151
0% | 5.2228 | 5 | 1.04456
0% | 5.2383 | 5 | 1.04766
0% | 5.13095 | 5 | 1.02619 | 1.03947 | 0.0116048 | 0.006700032