## Sheet1
Pressure | Water Flux | Water Flux | Water Flux (without filter)
bar | LMH | LMH | LMH
| 12% PSf | 15% PSf | 17% PSf | We didn't have filter with the UF setup earlier, when we tested the 17% PSF one
3.44738 | 1367.49053 | 1415.11817 | 409.16
2.7579 | 1058.63251 | 1110.22912 | 317.16
2.06843 | 765.65037 | 827.71063 | 237.06
0 | 0 | 0 | 0