## TimeScan at 100000 Hz 21 S22
TimeScan at 100000 Hz [21]
freq / Hz | Time / s | neg. Phase / ° | Z / Ohm | Z' / Ohm | Z'' / Ohm
100000 | 0 | 11.2036 | 1.62519 | 1.59422 | 0.315767
100000 | 4.13441 | 11.3137 | 1.62568 | 1.59409 | 0.318926
100000 | 5.38308 | 11.4749 | 1.62426 | 1.5918 | 0.323128
100000 | 6.61708 | 11.5581 | 1.62536 | 1.5924 | 0.325661
100000 | 7.86798 | 11.6572 | 1.62566 | 1.59213 | 0.328475
100000 | 9.11008 | 11.7797 | 1.62374 | 1.58954 | 0.331484
100000 | 10.3632 | 11.8512 | 1.62613 | 1.59147 | 0.33396
100000 | 11.5964 | 12.0058 | 1.62472 | 1.58918 | 0.337959
100000 | 12.8439 | 12.1284 | 1.62574 | 1.58945 | 0.341573
100000 | 14.0907 | 12.21 | 1.62494 | 1.58818 | 0.343666
100000 | 15.3227 | 12.2449 | 1.6237 | 1.58676 | 0.344371
100000 | 16.5809 | 12.396 | 1.62562 | 1.58772 | 0.348965
100000 | 17.8297 | 12.4831 | 1.62559 | 1.58716 | 0.351375
100000 | 19.0947 | 12.589 | 1.62493 | 1.58587 | 0.354164
100000 | 20.3394 | 12.6284 | 1.6273 | 1.58794 | 0.355773
100000 | 21.5817 | 12.7571 | 1.62541 | 1.58529 | 0.358921
100000 | 22.8336 | 12.8471 | 1.62579 | 1.58509 | 0.361495
100000 | 24.0841 | 12.8586 | 1.6266 | 1.58581 | 0.361993
100000 | 25.3349 | 13.041 | 1.62401 | 1.58212 | 0.366454
100000 | 26.5755 | 13.0314 | 1.62444 | 1.5826 | 0.366285
100000 | 27.8015 | 13.1075 | 1.626 | 1.58364 | 0.368744
100000 | 29.0728 | 13.1642 | 1.62471 | 1.58201 | 0.370015
100000 | 30.3245 | 13.2557 | 1.62652 | 1.58318 | 0.372955
100000 | 31.5836 | 13.2493 | 1.62717 | 1.58386 | 0.372929
100000 | 32.8499 | 13.3532 | 1.62682 | 1.58284 | 0.37572
100000 | 34.1054 | 13.3716 | 1.62728 | 1.58317 | 0.376335
100000 | 35.3471 | 13.4297 | 1.62861 | 1.58407 | 0.378248
100000 | 36.5922 | 13.532 | 1.62751 | 1.58233 | 0.380817
100000 | 37.8532 | 13.5717 | 1.62909 | 1.58361 | 0.382285
100000 | 39.0738 | 13.6252 | 1.6271 | 1.58131 | 0.383296
100000 | 40.3178 | 13.6714 | 1.62912 | 1.58296 | 0.385046
100000 | 41.5648 | 13.7618 | 1.62883 | 1.58207 | 0.387476
100000 | 42.8108 | 13.8266 | 1.62742 | 1.58026 | 0.388929
100000 | 44.0572 | 13.8361 | 1.63065 | 1.58333 | 0.389963
100000 | 45.3119 | 13.8625 | 1.62971 | 1.58224 | 0.390467
100000 | 46.5405 | 13.9226 | 1.62922 | 1.58136 | 0.392009
100000 | 47.7857 | 13.9739 | 1.63107 | 1.5828 | 0.393871
100000 | 49.0086 | 14.0504 | 1.62887 | 1.58013 | 0.395449
100000 | 50.2435 | 14.0727 | 1.6295 | 1.58059 | 0.396217
100000 | 51.4815 | 14.1033 | 1.63039 | 1.58125 | 0.397277
100000 | 52.7233 | 14.12 | 1.62956 | 1.58032 | 0.397537
100000 | 53.9792 | 14.1989 | 1.63216 | 1.5823 | 0.40035
100000 | 55.2257 | 14.2826 | 1.62755 | 1.57724 | 0.401524
100000 | 56.4562 | 14.2884 | 1.62999 | 1.57956 | 0.402286
100000 | 57.7188 | 14.3345 | 1.62873 | 1.57802 | 0.403243
100000 | 58.9507 | 14.375 | 1.62775 | 1.57679 | 0.404118
100000 | 60.1919 | 14.407 | 1.63032 | 1.57905 | 0.405639

## TimeScan at 100000 Hz 20 S21
TimeScan at 100000 Hz [20]
freq / Hz | Time / s | neg. Phase / ° | Z / Ohm | Z' / Ohm | Z'' / Ohm
100000 | 0 | 13.4083 | 1.59508 | 1.55161 | 0.369881
100000 | 4.1151 | 13.4912 | 1.59558 | 1.55155 | 0.372243
100000 | 5.3556 | 13.5592 | 1.59476 | 1.55031 | 0.373892
100000 | 6.62109 | 13.7352 | 1.58841 | 1.54299 | 0.377144
100000 | 7.8774 | 13.7865 | 1.58789 | 1.54214 | 0.378401
100000 | 9.13334 | 13.8833 | 1.58458 | 1.53829 | 0.380212
100000 | 10.3575 | 13.9793 | 1.58605 | 1.53907 | 0.383145
100000 | 11.6237 | 14.1545 | 1.57983 | 1.53187 | 0.386329
100000 | 12.8605 | 14.1465 | 1.58173 | 1.53376 | 0.386577
100000 | 14.1346 | 14.2845 | 1.57839 | 1.52959 | 0.389449
100000 | 15.3861 | 14.3892 | 1.57557 | 1.52614 | 0.391542
100000 | 16.6472 | 14.4114 | 1.57732 | 1.52769 | 0.392568
100000 | 17.9026 | 14.5154 | 1.57171 | 1.52154 | 0.393935
100000 | 19.1524 | 14.64 | 1.57269 | 1.52163 | 0.397491
100000 | 20.4081 | 14.6723 | 1.5697 | 1.51851 | 0.397588
100000 | 21.6604 | 14.7348 | 1.57031 | 1.51867 | 0.399401
100000 | 22.9194 | 14.8204 | 1.56991 | 1.51769 | 0.401569
100000 | 24.1721 | 14.9208 | 1.56724 | 1.5144 | 0.403539
100000 | 25.4227 | 14.9497 | 1.56825 | 1.51517 | 0.404564
100000 | 26.6899 | 14.962 | 1.56696 | 1.51383 | 0.404556
100000 | 27.96 | 15.0915 | 1.56645 | 1.51242 | 0.407843
100000 | 29.1826 | 15.1597 | 1.56893 | 1.51433 | 0.410293
100000 | 30.4178 | 15.1702 | 1.56601 | 1.51144 | 0.409803
100000 | 31.6746 | 15.2055 | 1.56425 | 1.50949 | 0.410275
100000 | 32.9139 | 15.3486 | 1.5652 | 1.50938 | 0.414295
100000 | 34.1653 | 15.3722 | 1.5626 | 1.5067 | 0.414228
100000 | 35.4366 | 15.4779 | 1.56347 | 1.50677 | 0.417239
100000 | 36.6931 | 15.5349 | 1.56328 | 1.50617 | 0.418687
100000 | 37.9407 | 15.524 | 1.56354 | 1.5065 | 0.418469
100000 | 39.1862 | 15.5524 | 1.56354 | 1.50629 | 0.419216
100000 | 40.4358 | 15.6312 | 1.56265 | 1.50486 | 0.421047
100000 | 41.6841 | 15.6522 | 1.56272 | 1.50477 | 0.421618
100000 | 42.9246 | 15.7302 | 1.5628 | 1.50427 | 0.423686
100000 | 44.2014 | 15.7785 | 1.56156 | 1.50272 | 0.424618
100000 | 45.4407 | 15.8398 | 1.56336 | 1.50399 | 0.426715
100000 | 46.7046 | 15.8694 | 1.562 | 1.50247 | 0.427122
100000 | 47.9583 | 15.8987 | 1.56192 | 1.50218 | 0.427869
100000 | 49.2084 | 15.9854 | 1.56194 | 1.50154 | 0.430145
100000 | 50.4489 | 15.9446 | 1.56205 | 1.50195 | 0.429107
100000 | 51.6779 | 16.0471 | 1.56136 | 1.50052 | 0.431602
100000 | 52.9381 | 16.0731 | 1.56264 | 1.50155 | 0.432636
100000 | 54.1984 | 16.1544 | 1.56208 | 1.5004 | 0.434614
100000 | 55.4624 | 16.1761 | 1.56076 | 1.49897 | 0.434814
100000 | 56.725 | 16.2866 | 1.56234 | 1.49965 | 0.438146
100000 | 57.9716 | 16.278 | 1.56102 | 1.49845 | 0.437552
100000 | 59.2293 | 16.2767 | 1.56093 | 1.49836 | 0.437492
100000 | 60.4666 | 16.3514 | 1.56064 | 1.49752 | 0.439363

## TimeScan at 100000 Hz 19 S20
TimeScan at 100000 Hz [19]
freq / Hz | Time / s | neg. Phase / ° | Z / Ohm | Z' / Ohm | Z'' / Ohm
100000 | 0 | 15.0142 | 2.25548 | 2.17848 | 0.584303
100000 | 4.28435 | 15.0275 | 2.25171 | 2.1747 | 0.583828
100000 | 5.55277 | 15.0375 | 2.24802 | 2.17104 | 0.583253
100000 | 6.78785 | 15.0804 | 2.24631 | 2.16895 | 0.584431
100000 | 8.03413 | 15.1008 | 2.244 | 2.16651 | 0.584604
100000 | 9.27764 | 15.1073 | 2.24153 | 2.16406 | 0.584202
100000 | 10.5295 | 15.1844 | 2.23917 | 2.161 | 0.5865
100000 | 11.7823 | 15.2399 | 2.22549 | 2.14723 | 0.584996
100000 | 13.0507 | 15.2347 | 2.22542 | 2.14721 | 0.58478
100000 | 14.2942 | 15.3268 | 2.22561 | 2.14646 | 0.588283
100000 | 15.554 | 15.3129 | 2.22402 | 2.14507 | 0.587343
100000 | 16.8018 | 15.3243 | 2.22146 | 2.14248 | 0.587091
100000 | 18.0638 | 15.3534 | 2.22086 | 2.1416 | 0.588022
100000 | 19.3185 | 15.3786 | 2.21796 | 2.13854 | 0.588196
100000 | 20.5634 | 15.4023 | 2.21767 | 2.13802 | 0.589004
100000 | 21.7959 | 15.4261 | 2.21569 | 2.13586 | 0.589362
100000 | 23.0534 | 15.4147 | 2.21262 | 2.13302 | 0.588122
100000 | 24.3097 | 15.4853 | 2.21002 | 2.12979 | 0.590054
100000 | 25.5524 | 15.5238 | 2.20573 | 2.12526 | 0.590338
100000 | 26.8047 | 15.5394 | 2.20639 | 2.12574 | 0.591095
100000 | 28.05 | 15.5875 | 2.20323 | 2.1222 | 0.59203
100000 | 29.2966 | 15.6146 | 2.20208 | 2.12081 | 0.592724
100000 | 30.5323 | 15.6331 | 2.20165 | 2.12021 | 0.593294
100000 | 31.7592 | 15.6459 | 2.20134 | 2.11977 | 0.593683
100000 | 33.0051 | 15.6893 | 2.19978 | 2.11782 | 0.594868
100000 | 34.2469 | 15.7814 | 2.19901 | 2.11612 | 0.59806
100000 | 35.4815 | 15.7334 | 2.19943 | 2.11703 | 0.5964
100000 | 36.7371 | 15.7904 | 2.19609 | 2.11322 | 0.597596
100000 | 37.9934 | 15.8032 | 2.19712 | 2.11408 | 0.598351
100000 | 39.216 | 15.7946 | 2.19469 | 2.11183 | 0.597371
100000 | 40.4729 | 15.82 | 2.19769 | 2.11445 | 0.599127
100000 | 41.7333 | 15.8696 | 2.19287 | 2.10929 | 0.599636
100000 | 42.9627 | 15.8412 | 2.19334 | 2.11005 | 0.598722
100000 | 44.2219 | 15.9103 | 2.19171 | 2.10775 | 0.600816
100000 | 45.4715 | 15.9028 | 2.19009 | 2.10627 | 0.600099
100000 | 46.74 | 15.9479 | 2.19228 | 2.1079 | 0.602358
100000 | 47.964 | 15.9708 | 2.18777 | 2.10333 | 0.601961
100000 | 49.183 | 15.9852 | 2.18827 | 2.10366 | 0.602625
100000 | 50.4349 | 15.9592 | 2.18881 | 2.10445 | 0.601822
100000 | 51.6745 | 16.0117 | 2.18543 | 2.10065 | 0.602815
100000 | 52.9265 | 16.0236 | 2.18639 | 2.10144 | 0.603517
100000 | 54.1671 | 16.0275 | 2.18598 | 2.10101 | 0.603545
100000 | 55.4112 | 16.1047 | 2.18412 | 2.09841 | 0.605858
100000 | 56.6532 | 16.053 | 2.18477 | 2.09958 | 0.604149
100000 | 57.9033 | 16.0873 | 2.18391 | 2.09839 | 0.605164
100000 | 59.1623 | 16.1298 | 2.18369 | 2.09773 | 0.606658
100000 | 60.4073 | 16.1332 | 2.18193 | 2.096 | 0.606295

## TimeScan at 100000 Hz 18 S19
TimeScan at 100000 Hz [18]
freq / Hz | Time / s | neg. Phase / ° | Z / Ohm | Z' / Ohm | Z'' / Ohm
100000 | 0 | 17.59 | 1.54159 | 1.46951 | 0.465876
100000 | 4.11613 | 17.6122 | 1.53702 | 1.46497 | 0.46506
100000 | 5.36875 | 17.641 | 1.53769 | 1.46538 | 0.466001
100000 | 6.62025 | 17.627 | 1.53598 | 1.46387 | 0.465125
100000 | 7.85414 | 17.6241 | 1.53678 | 1.46465 | 0.465294
100000 | 9.09889 | 17.6626 | 1.53596 | 1.46356 | 0.466029
100000 | 10.3645 | 17.6845 | 1.53315 | 1.4607 | 0.465732
100000 | 11.5979 | 17.7812 | 1.53246 | 1.45926 | 0.467988
100000 | 12.8392 | 17.7717 | 1.53162 | 1.45854 | 0.46749
100000 | 14.0984 | 17.7815 | 1.53193 | 1.45874 | 0.467834
100000 | 15.3531 | 17.8453 | 1.52891 | 1.45535 | 0.468532
100000 | 16.6066 | 17.869 | 1.53065 | 1.45681 | 0.469667
100000 | 17.863 | 17.9066 | 1.5293 | 1.45522 | 0.470207
100000 | 19.1121 | 17.8871 | 1.5304 | 1.45642 | 0.47005
100000 | 20.3635 | 17.9265 | 1.52981 | 1.45554 | 0.47087
100000 | 21.6099 | 17.9252 | 1.52919 | 1.45496 | 0.470645
100000 | 22.8618 | 17.9487 | 1.52962 | 1.45518 | 0.471377
100000 | 24.1026 | 18.0204 | 1.52951 | 1.45448 | 0.473161
100000 | 25.3411 | 18.0233 | 1.53125 | 1.45612 | 0.473777
100000 | 26.612 | 18.0655 | 1.5291 | 1.45372 | 0.47418
100000 | 27.8648 | 18.1129 | 1.52979 | 1.45398 | 0.475597
100000 | 29.096 | 18.0754 | 1.52855 | 1.45311 | 0.474261
100000 | 30.349 | 18.172 | 1.52702 | 1.45086 | 0.476235
100000 | 31.5876 | 18.1474 | 1.5297 | 1.45361 | 0.476446
100000 | 32.8551 | 18.1863 | 1.52893 | 1.45255 | 0.47719
100000 | 34.1115 | 18.2211 | 1.52926 | 1.45258 | 0.478174
100000 | 35.3496 | 18.2406 | 1.52903 | 1.4522 | 0.4786
100000 | 36.623 | 18.2599 | 1.52808 | 1.45113 | 0.47879
100000 | 37.8548 | 18.261 | 1.52734 | 1.45043 | 0.478587
100000 | 39.1068 | 18.3253 | 1.52665 | 1.44923 | 0.479997
100000 | 40.3567 | 18.3186 | 1.52882 | 1.45135 | 0.48051
100000 | 41.6142 | 18.3812 | 1.52793 | 1.44997 | 0.481815
100000 | 42.87 | 18.3793 | 1.529 | 1.451 | 0.482103
100000 | 44.1273 | 18.4117 | 1.52808 | 1.44986 | 0.482634
100000 | 45.3696 | 18.3877 | 1.53008 | 1.45196 | 0.482657
100000 | 46.6097 | 18.412 | 1.52857 | 1.45033 | 0.482796
100000 | 47.8615 | 18.4673 | 1.52933 | 1.45058 | 0.484435
100000 | 49.1034 | 18.4753 | 1.52698 | 1.44828 | 0.483893
100000 | 50.3756 | 18.5401 | 1.52771 | 1.44843 | 0.485766
100000 | 51.6104 | 18.506 | 1.5264 | 1.44747 | 0.484486
100000 | 52.8715 | 18.5135 | 1.52579 | 1.44683 | 0.484481
100000 | 54.1238 | 18.5215 | 1.52814 | 1.44899 | 0.485429
100000 | 55.3441 | 18.524 | 1.52702 | 1.4479 | 0.485137
100000 | 56.5992 | 18.6246 | 1.52683 | 1.44687 | 0.487619
100000 | 57.8506 | 18.5985 | 1.52765 | 1.44787 | 0.487219
100000 | 59.1087 | 18.6236 | 1.52747 | 1.44748 | 0.487796
100000 | 60.3561 | 18.6424 | 1.52547 | 1.44543 | 0.487632

## TimeScan at 100000 Hz 17 S18
TimeScan at 100000 Hz [17]
freq / Hz | Time / s | neg. Phase / ° | Z / Ohm | Z' / Ohm | Z'' / Ohm
100000 | 0 | 1.24198 | 1.80553 | 1.80511 | 0.0391347
100000 | 4.11206 | 1.22412 | 1.80098 | 1.80057 | 0.038475
100000 | 5.36359 | 1.19673 | 1.80675 | 1.80635 | 0.0377347
100000 | 6.60332 | 1.17889 | 1.80161 | 1.80123 | 0.0370666
100000 | 7.84847 | 1.18116 | 1.80993 | 1.80955 | 0.0373093
100000 | 9.10437 | 1.26408 | 1.80765 | 1.80721 | 0.0398778
100000 | 10.3627 | 1.19526 | 1.82056 | 1.82017 | 0.0379764
100000 | 11.5841 | 1.27894 | 1.81901 | 1.81856 | 0.0406
100000 | 12.8297 | 1.25287 | 1.82202 | 1.82159 | 0.0398386
100000 | 14.0702 | 1.27384 | 1.82396 | 1.82351 | 0.0405483
100000 | 15.3245 | 1.29284 | 1.81707 | 1.8166 | 0.0409975
100000 | 16.5727 | 1.29654 | 1.81762 | 1.81716 | 0.0411274
100000 | 17.8045 | 1.3192 | 1.81567 | 1.81519 | 0.0418012
100000 | 19.0593 | 1.30052 | 1.81563 | 1.81516 | 0.0412084
100000 | 20.3214 | 1.29718 | 1.81425 | 1.81378 | 0.0410711
100000 | 21.5885 | 1.36078 | 1.81489 | 1.81438 | 0.0430998
100000 | 22.844 | 1.31147 | 1.81372 | 1.81324 | 0.0415113
100000 | 24.0804 | 1.30289 | 1.81907 | 1.8186 | 0.0413616
100000 | 25.3354 | 1.31777 | 1.8128 | 1.81232 | 0.0416896
100000 | 26.5861 | 1.32793 | 1.81238 | 1.81189 | 0.0420014
100000 | 27.8533 | 1.34585 | 1.81205 | 1.81155 | 0.0425601
100000 | 29.1244 | 1.34105 | 1.81078 | 1.81028 | 0.0423788
100000 | 30.367 | 1.33933 | 1.81083 | 1.81033 | 0.0423257
100000 | 31.5992 | 1.33234 | 1.81495 | 1.81446 | 0.0422006
100000 | 32.8748 | 1.37586 | 1.80843 | 1.80791 | 0.0434223
100000 | 34.1297 | 1.33586 | 1.81394 | 1.81345 | 0.0422886
100000 | 35.3828 | 1.3299 | 1.8089 | 1.80841 | 0.0419829
100000 | 36.6244 | 1.34453 | 1.80803 | 1.80753 | 0.0424243
100000 | 37.8534 | 1.34224 | 1.80928 | 1.80878 | 0.0423812
100000 | 39.1024 | 1.32263 | 1.80636 | 1.80588 | 0.0416949
100000 | 40.354 | 1.34376 | 1.80837 | 1.80788 | 0.0424079
100000 | 41.6054 | 1.33338 | 1.80753 | 1.80704 | 0.0420609
100000 | 42.8697 | 1.34185 | 1.8072 | 1.8067 | 0.0423201
100000 | 44.1059 | 1.3892 | 1.80646 | 1.80593 | 0.0437954
100000 | 45.3414 | 1.34165 | 1.8106 | 1.81011 | 0.0423935
100000 | 46.5805 | 1.36351 | 1.80586 | 1.80535 | 0.0429714
100000 | 47.8377 | 1.38379 | 1.80401 | 1.80348 | 0.0435658
100000 | 49.0841 | 1.38933 | 1.80572 | 1.80519 | 0.0437815
100000 | 50.337 | 1.44481 | 1.80323 | 1.80266 | 0.0454669
100000 | 51.6018 | 1.35097 | 1.80605 | 1.80554 | 0.0425805
100000 | 52.8508 | 1.3436 | 1.80596 | 1.80546 | 0.0423463
100000 | 54.0917 | 1.32008 | 1.80691 | 1.80643 | 0.0416268
100000 | 55.343 | 1.3763 | 1.80286 | 1.80234 | 0.0433025
100000 | 56.5985 | 1.34988 | 1.80383 | 1.80333 | 0.0424942
100000 | 57.8525 | 1.38259 | 1.804 | 1.80347 | 0.0435275
100000 | 59.0843 | 1.34969 | 1.80454 | 1.80404 | 0.0425046
100000 | 60.3292 | 1.3799 | 1.80376 | 1.80324 | 0.0434372

## TimeScan at 100000 Hz 16 S17
TimeScan at 100000 Hz [16]
freq / Hz | Time / s | neg. Phase / ° | Z / Ohm | Z' / Ohm | Z'' / Ohm
100000 | 0 | 8.26135 | 1.86617 | 1.8468 | 0.268147
100000 | 4.1195 | 7.77937 | 1.85725 | 1.84016 | 0.251396
100000 | 5.35586 | 7.38402 | 1.8623 | 1.84686 | 0.239341
100000 | 6.60162 | 7.15773 | 1.8556 | 1.84114 | 0.23121
100000 | 7.84615 | 6.88302 | 1.84774 | 1.83442 | 0.221437
100000 | 9.10477 | 6.6961 | 1.84394 | 1.83137 | 0.21501
100000 | 10.3481 | 6.5519 | 1.83417 | 1.82219 | 0.209285
100000 | 11.5995 | 6.43972 | 1.83113 | 1.81957 | 0.205375
100000 | 12.8574 | 6.26911 | 1.82832 | 1.81739 | 0.19965
100000 | 14.1056 | 6.14976 | 1.82413 | 1.81363 | 0.195415
100000 | 15.3615 | 6.03271 | 1.81914 | 1.80906 | 0.191185
100000 | 16.6106 | 5.95633 | 1.81791 | 1.8081 | 0.188646
100000 | 17.8619 | 5.82831 | 1.81845 | 1.80905 | 0.18466
100000 | 19.1301 | 5.74786 | 1.81758 | 1.80844 | 0.182032
100000 | 20.3705 | 5.67391 | 1.81687 | 1.80797 | 0.179628
100000 | 21.6102 | 5.57685 | 1.81273 | 1.80415 | 0.176163
100000 | 22.8441 | 5.46849 | 1.81009 | 1.80186 | 0.172499
100000 | 24.0839 | 5.40504 | 1.80867 | 1.80063 | 0.170369
100000 | 25.3354 | 5.32864 | 1.80965 | 1.80183 | 0.168059
100000 | 26.5883 | 5.23736 | 1.80536 | 1.79782 | 0.164797
100000 | 27.8394 | 5.16222 | 1.80541 | 1.79809 | 0.162444
100000 | 29.0943 | 5.05403 | 1.80306 | 1.79605 | 0.158841
100000 | 30.3434 | 4.97493 | 1.80051 | 1.79373 | 0.15614
100000 | 31.5973 | 4.91873 | 1.80035 | 1.79372 | 0.154367
100000 | 32.8464 | 4.85283 | 1.79788 | 1.79144 | 0.152095
100000 | 34.1053 | 4.82725 | 1.79607 | 1.7897 | 0.151143
100000 | 35.3415 | 4.76086 | 1.7958 | 1.7896 | 0.149046
100000 | 36.5993 | 4.68161 | 1.7937 | 1.78772 | 0.1464
100000 | 37.8471 | 4.65933 | 1.79355 | 1.78763 | 0.145692
100000 | 39.0857 | 4.62949 | 1.79423 | 1.78838 | 0.144816
100000 | 40.3345 | 4.58036 | 1.79514 | 1.7894 | 0.143355
100000 | 41.5727 | 4.53197 | 1.79299 | 1.78738 | 0.141674
100000 | 42.8102 | 4.49116 | 1.7912 | 1.7857 | 0.140261
100000 | 44.0663 | 4.42883 | 1.78804 | 1.7827 | 0.138074
100000 | 45.3169 | 4.42436 | 1.78763 | 1.7823 | 0.137903
100000 | 46.5676 | 4.36649 | 1.78599 | 1.78081 | 0.135978
100000 | 47.8259 | 4.32115 | 1.78395 | 1.77888 | 0.134415
100000 | 49.0949 | 4.32084 | 1.78172 | 1.77665 | 0.134237
100000 | 50.3501 | 4.2327 | 1.7818 | 1.77694 | 0.13151
100000 | 51.6028 | 4.20055 | 1.77953 | 1.77475 | 0.130347
100000 | 52.8583 | 4.21992 | 1.77992 | 1.7751 | 0.130975
100000 | 54.1142 | 4.14717 | 1.77726 | 1.7726 | 0.128529
100000 | 55.3656 | 4.1349 | 1.77704 | 1.77242 | 0.128134
100000 | 56.6209 | 4.10616 | 1.77685 | 1.77229 | 0.127231
100000 | 57.8666 | 4.05798 | 1.77536 | 1.77091 | 0.125635
100000 | 59.1052 | 4.02705 | 1.77062 | 1.76624 | 0.124346
100000 | 60.3604 | 4.02052 | 1.76714 | 1.76279 | 0.123901

## TimeScan at 100000 Hz 15 S16
TimeScan at 100000 Hz [15]
freq / Hz | Time / s | neg. Phase / ° | Z / Ohm | Z' / Ohm | Z'' / Ohm
100000 | 0 | 17.4216 | 1.7523 | 1.67192 | 0.524641
100000 | 4.2865 | 17.4301 | 1.75029 | 1.66992 | 0.524286
100000 | 5.52366 | 17.2959 | 1.75009 | 1.67095 | 0.520312
100000 | 6.78924 | 17.1999 | 1.74726 | 1.66912 | 0.516677
100000 | 8.04789 | 17.1194 | 1.74667 | 1.66928 | 0.514156
100000 | 9.2984 | 17.0667 | 1.74345 | 1.66668 | 0.511675
100000 | 10.5403 | 16.9691 | 1.7426 | 1.66673 | 0.508588
100000 | 11.7966 | 16.8097 | 1.74 | 1.66565 | 0.503198
100000 | 13.0686 | 16.783 | 1.7382 | 1.66416 | 0.501902
100000 | 14.3023 | 16.7291 | 1.73738 | 1.66385 | 0.5001
100000 | 15.5584 | 16.6589 | 1.73634 | 1.66346 | 0.497762
100000 | 16.812 | 16.5754 | 1.73485 | 1.66276 | 0.494913
100000 | 18.0604 | 16.4945 | 1.7332 | 1.66187 | 0.492094
100000 | 19.2988 | 16.4231 | 1.7318 | 1.66114 | 0.489629
100000 | 20.5516 | 16.356 | 1.73106 | 1.66101 | 0.487475
100000 | 21.7969 | 16.2829 | 1.73035 | 1.66094 | 0.485156
100000 | 23.0585 | 16.2138 | 1.72975 | 1.66095 | 0.482985
100000 | 24.3019 | 16.2546 | 1.72815 | 1.65907 | 0.483719
100000 | 25.5651 | 16.1331 | 1.72803 | 1.65998 | 0.480168
100000 | 26.8158 | 16.1091 | 1.72535 | 1.6576 | 0.478727
100000 | 28.0734 | 16.0435 | 1.72429 | 1.65714 | 0.476539
100000 | 29.34 | 16.0126 | 1.72347 | 1.6566 | 0.475418
100000 | 30.6168 | 15.9307 | 1.72363 | 1.65743 | 0.473093
100000 | 31.8694 | 15.8583 | 1.72139 | 1.65588 | 0.470386
100000 | 33.1149 | 15.8496 | 1.72132 | 1.65588 | 0.470113
100000 | 34.3455 | 15.8385 | 1.71984 | 1.65454 | 0.46939
100000 | 35.5986 | 15.7393 | 1.71994 | 1.65545 | 0.466552
100000 | 36.8452 | 15.6791 | 1.71905 | 1.65508 | 0.46457
100000 | 38.0999 | 15.7281 | 1.71828 | 1.65394 | 0.465779
100000 | 39.356 | 15.6489 | 1.71846 | 1.65476 | 0.463542
100000 | 40.6193 | 15.6409 | 1.71737 | 1.65377 | 0.463015
100000 | 41.8835 | 15.6231 | 1.71694 | 1.6535 | 0.462384
100000 | 43.1283 | 15.5751 | 1.71746 | 1.65439 | 0.461142
100000 | 44.3945 | 15.5709 | 1.71512 | 1.65217 | 0.460392
100000 | 45.6511 | 15.577 | 1.7144 | 1.65143 | 0.460373
100000 | 46.897 | 15.5417 | 1.71561 | 1.65288 | 0.45968
100000 | 48.1257 | 15.5216 | 1.71528 | 1.65272 | 0.45901
100000 | 49.3526 | 15.5363 | 1.71351 | 1.6509 | 0.45896
100000 | 50.5887 | 15.5148 | 1.71356 | 1.65112 | 0.458356
100000 | 51.8167 | 15.5299 | 1.71251 | 1.64999 | 0.458509
100000 | 53.0647 | 15.5211 | 1.71376 | 1.65126 | 0.45859
100000 | 54.315 | 15.5293 | 1.71305 | 1.65052 | 0.458638
100000 | 55.5652 | 15.4904 | 1.71348 | 1.65124 | 0.457631
100000 | 56.8109 | 15.4422 | 1.7125 | 1.65068 | 0.455983
100000 | 58.0753 | 15.4716 | 1.7117 | 1.64968 | 0.456616
100000 | 59.3093 | 15.4972 | 1.71202 | 1.64978 | 0.457436
100000 | 60.569 | 15.4078 | 1.71155 | 1.65004 | 0.454738

## TimeScan at 100000 Hz 14 S15
TimeScan at 100000 Hz [14]
freq / Hz | Time / s | neg. Phase / ° | Z / Ohm | Z' / Ohm | Z'' / Ohm
100000 | 0 | -1.10969 | 2.09054 | 2.09014 | -0.0404866
100000 | 4.12698 | -1.22744 | 2.06886 | 2.06838 | -0.0443175
100000 | 5.38017 | -1.23657 | 2.08404 | 2.08355 | -0.0449746
100000 | 6.60863 | -1.15746 | 2.10416 | 2.10373 | -0.0425042
100000 | 7.87409 | -1.24309 | 2.09001 | 2.08952 | -0.0453413
100000 | 9.1313 | -1.20064 | 2.09726 | 2.09679 | -0.0439451
100000 | 10.4002 | -1.19946 | 2.09932 | 2.09886 | -0.043945
100000 | 11.6517 | -1.19235 | 2.10454 | 2.10409 | -0.0437934
100000 | 12.9152 | -1.12078 | 2.12273 | 2.12233 | -0.0415208
100000 | 14.1834 | -1.19288 | 2.10963 | 2.10917 | -0.0439188
100000 | 15.4446 | -1.14834 | 2.1163 | 2.11587 | -0.0424125
100000 | 16.7074 | -1.14104 | 2.09816 | 2.09774 | -0.0417818
100000 | 17.9401 | -1.1625 | 2.09615 | 2.09572 | -0.0425268
100000 | 19.181 | -1.23559 | 2.07858 | 2.0781 | -0.0448214
100000 | 20.4404 | -1.26144 | 2.06246 | 2.06196 | -0.0454041
100000 | 21.6785 | -1.29189 | 2.05447 | 2.05394 | -0.0463198
100000 | 22.9292 | -1.34633 | 2.04035 | 2.03979 | -0.0479394
100000 | 24.1725 | -1.39214 | 2.02309 | 2.02249 | -0.0491509
100000 | 25.4441 | -1.44634 | 2.00595 | 2.00532 | -0.0506316
100000 | 26.7039 | -1.43106 | 2.00492 | 2.00429 | -0.0500711
100000 | 27.9578 | -1.44425 | 1.99792 | 1.99729 | -0.0503562
100000 | 29.228 | -1.40674 | 1.99349 | 1.99289 | -0.0489396
100000 | 30.4868 | -1.40427 | 1.99018 | 1.98958 | -0.0487725
100000 | 31.7063 | -1.41878 | 1.98499 | 1.98438 | -0.0491478
100000 | 32.9535 | -1.47554 | 1.9741 | 1.97345 | -0.0508336
100000 | 34.2214 | -1.46332 | 1.96729 | 1.96665 | -0.0502386
100000 | 35.462 | -1.61756 | 1.94386 | 1.94309 | -0.0548712
100000 | 36.7293 | -1.62029 | 1.92764 | 1.92687 | -0.0545053
100000 | 37.9779 | -1.6704 | 1.918 | 1.91719 | -0.0559095
100000 | 39.2243 | -1.71592 | 1.91069 | 1.90984 | -0.0572136
100000 | 40.4874 | -1.71853 | 1.89845 | 1.89759 | -0.0569335
100000 | 41.7328 | -1.76393 | 1.89185 | 1.89095 | -0.0582342
100000 | 42.9769 | -1.79276 | 1.8872 | 1.88628 | -0.0590401
100000 | 44.2194 | -1.81972 | 1.88028 | 1.87933 | -0.0597079
100000 | 45.4744 | -1.84274 | 1.87587 | 1.8749 | -0.060321
100000 | 46.7152 | -1.86862 | 1.87361 | 1.87261 | -0.0610944
100000 | 47.965 | -1.82536 | 1.86855 | 1.86761 | -0.0595193
100000 | 49.2075 | -1.85981 | 1.86551 | 1.86453 | -0.0605435
100000 | 50.4415 | -1.85659 | 1.86271 | 1.86174 | -0.0603481
100000 | 51.6805 | -1.87707 | 1.85558 | 1.85459 | -0.0607798
100000 | 52.949 | -1.90808 | 1.85103 | 1.85 | -0.0616321
100000 | 54.2125 | -1.89318 | 1.84468 | 1.84367 | -0.0609413
100000 | 55.4805 | -1.90373 | 1.84273 | 1.84171 | -0.0612159
100000 | 56.7276 | -1.93887 | 1.83987 | 1.83882 | -0.0622488
100000 | 57.9499 | -1.89464 | 1.83849 | 1.83749 | -0.0607835
100000 | 59.2033 | -1.9599 | 1.83435 | 1.83328 | -0.0627346
100000 | 60.4517 | -1.97849 | 1.83408 | 1.83299 | -0.0633202

## TimeScan at 100000 Hz 13 S14
TimeScan at 100000 Hz [13]
freq / Hz | Time / s | neg. Phase / ° | Z / Ohm | Z' / Ohm | Z'' / Ohm
100000 | 0 | 5.6652 | 15.8192 | 15.7419 | 1.5616
100000 | 4.11109 | 5.65374 | 15.8063 | 15.7294 | 1.55718
100000 | 5.34966 | 5.65365 | 15.8026 | 15.7257 | 1.55679
100000 | 6.60799 | 5.65394 | 15.8001 | 15.7233 | 1.55662
100000 | 7.83981 | 5.65989 | 15.7939 | 15.7169 | 1.55764
100000 | 9.07423 | 5.64756 | 15.791 | 15.7144 | 1.55398
100000 | 10.3173 | 5.65318 | 15.786 | 15.7092 | 1.55502
100000 | 11.5632 | 5.63933 | 15.7746 | 15.6983 | 1.55011
100000 | 12.822 | 5.65026 | 15.7734 | 15.6968 | 1.55299
100000 | 14.0457 | 5.64666 | 15.7672 | 15.6907 | 1.55139
100000 | 15.2835 | 5.64791 | 15.7613 | 15.6848 | 1.55115
100000 | 16.5339 | 5.6526 | 15.7605 | 15.6839 | 1.55236
100000 | 17.7567 | 5.64764 | 15.7551 | 15.6786 | 1.55046
100000 | 18.9827 | 5.64512 | 15.7516 | 15.6752 | 1.54943
100000 | 20.2474 | 5.6489 | 15.7473 | 15.6708 | 1.55004
100000 | 21.4916 | 5.65999 | 15.7424 | 15.6656 | 1.55259
100000 | 22.7505 | 5.65615 | 15.7421 | 15.6654 | 1.55151
100000 | 24.0015 | 5.634 | 15.7395 | 15.6635 | 1.5452
100000 | 25.2616 | 5.64854 | 15.7343 | 15.6579 | 1.54867
100000 | 26.5073 | 5.64503 | 15.7324 | 15.6561 | 1.54752
100000 | 27.7545 | 5.64454 | 15.7293 | 15.6531 | 1.54708
100000 | 28.9876 | 5.65641 | 15.7249 | 15.6484 | 1.54989
100000 | 30.2609 | 5.65569 | 15.7229 | 15.6464 | 1.54949
100000 | 31.5075 | 5.63493 | 15.7187 | 15.6428 | 1.54341
100000 | 32.7491 | 5.65315 | 15.7201 | 15.6437 | 1.54853
100000 | 33.9894 | 5.64589 | 15.7163 | 15.6401 | 1.54617
100000 | 35.2199 | 5.6532 | 15.7143 | 15.6379 | 1.54797
100000 | 36.4672 | 5.65174 | 15.7147 | 15.6383 | 1.5476
100000 | 37.7254 | 5.66035 | 15.7141 | 15.6375 | 1.5499
100000 | 39.0013 | 5.65393 | 15.7139 | 15.6375 | 1.54813
100000 | 40.2561 | 5.65712 | 15.7123 | 15.6358 | 1.54884
100000 | 41.5053 | 5.66779 | 15.7103 | 15.6335 | 1.55156
100000 | 42.7259 | 5.66713 | 15.7104 | 15.6336 | 1.55138
100000 | 43.9656 | 5.65907 | 15.7061 | 15.6296 | 1.54877
100000 | 45.1992 | 5.66191 | 15.706 | 15.6294 | 1.54953
100000 | 46.4183 | 5.66194 | 15.7059 | 15.6293 | 1.54953
100000 | 47.6534 | 5.67552 | 15.7018 | 15.6248 | 1.55282
100000 | 48.8916 | 5.6605 | 15.6959 | 15.6194 | 1.54815
100000 | 50.143 | 5.66352 | 15.6929 | 15.6163 | 1.54867
100000 | 51.4024 | 5.65666 | 15.6912 | 15.6148 | 1.54664
100000 | 52.6577 | 5.66265 | 15.6886 | 15.612 | 1.54801
100000 | 53.9011 | 5.65243 | 15.688 | 15.6117 | 1.54517
100000 | 55.117 | 5.66049 | 15.6857 | 15.6092 | 1.54714
100000 | 56.3754 | 5.64977 | 15.681 | 15.6048 | 1.54375
100000 | 57.5978 | 5.66522 | 15.6836 | 15.607 | 1.54822
100000 | 58.8295 | 5.66446 | 15.678 | 15.6015 | 1.54746
100000 | 60.0632 | 5.66071 | 15.677 | 15.6005 | 1.54634

## TimeScan at 100000 Hz 12 S13
TimeScan at 100000 Hz [12]
freq / Hz | Time / s | neg. Phase / ° | Z / Ohm | Z' / Ohm | Z'' / Ohm
100000 | 0 | 5.81256 | 17.0249 | 16.9373 | 1.72418
100000 | 4.149 | 5.76778 | 16.9948 | 16.9088 | 1.70792
100000 | 5.39971 | 5.72244 | 16.969 | 16.8844 | 1.69197
100000 | 6.65775 | 5.70556 | 16.9505 | 16.8665 | 1.68515
100000 | 7.8919 | 5.68774 | 16.9349 | 16.8515 | 1.67837
100000 | 9.13798 | 5.68035 | 16.92 | 16.8369 | 1.67472
100000 | 10.3918 | 5.66338 | 16.9114 | 16.8288 | 1.66888
100000 | 11.6457 | 5.63743 | 16.8944 | 16.8127 | 1.65959
100000 | 12.8923 | 5.62808 | 16.8817 | 16.8003 | 1.6556
100000 | 14.1513 | 5.61777 | 16.8723 | 16.7913 | 1.65166
100000 | 15.396 | 5.60872 | 16.8638 | 16.783 | 1.64817
100000 | 16.6491 | 5.60094 | 16.8505 | 16.7701 | 1.6446
100000 | 17.9006 | 5.59235 | 16.839 | 16.7588 | 1.64096
100000 | 19.1478 | 5.57511 | 16.8362 | 16.7565 | 1.63564
100000 | 20.4104 | 5.56273 | 16.827 | 16.7478 | 1.63114
100000 | 21.6642 | 5.57054 | 16.8221 | 16.7426 | 1.63294
100000 | 22.9042 | 5.55125 | 16.8221 | 16.7432 | 1.6273
100000 | 24.1511 | 5.54638 | 16.8115 | 16.7328 | 1.62486
100000 | 25.3952 | 5.54713 | 16.8052 | 16.7265 | 1.62446
100000 | 26.6187 | 5.52691 | 16.8028 | 16.7247 | 1.61833
100000 | 27.886 | 5.52817 | 16.8008 | 16.7226 | 1.61851
100000 | 29.1291 | 5.51691 | 16.7974 | 16.7195 | 1.61489
100000 | 30.3784 | 5.5055 | 16.7901 | 16.7127 | 1.61086
100000 | 31.6484 | 5.52026 | 16.7816 | 16.7038 | 1.61435
100000 | 32.9041 | 5.48779 | 16.7749 | 16.698 | 1.60425
100000 | 34.1444 | 5.49958 | 16.7694 | 16.6923 | 1.60716
100000 | 35.3951 | 5.47857 | 16.7647 | 16.6881 | 1.60058
100000 | 36.6505 | 5.47895 | 16.7571 | 16.6805 | 1.59997
100000 | 37.8928 | 5.47784 | 16.7549 | 16.6784 | 1.59943
100000 | 39.149 | 5.46008 | 16.7502 | 16.6742 | 1.59382
100000 | 40.381 | 5.46065 | 16.7468 | 16.6708 | 1.59366
100000 | 41.6484 | 5.45705 | 16.7413 | 16.6654 | 1.59209
100000 | 42.9109 | 5.46085 | 16.7376 | 16.6616 | 1.59284
100000 | 44.1798 | 5.44867 | 16.7293 | 16.6537 | 1.58852
100000 | 45.435 | 5.44816 | 16.7306 | 16.655 | 1.58849
100000 | 46.6821 | 5.44588 | 16.7281 | 16.6526 | 1.58759
100000 | 47.9156 | 5.44311 | 16.7271 | 16.6516 | 1.58668
100000 | 49.1376 | 5.4342 | 16.7257 | 16.6506 | 1.58397
100000 | 50.3812 | 5.44637 | 16.721 | 16.6455 | 1.58705
100000 | 51.6338 | 5.44337 | 16.7199 | 16.6445 | 1.58608
100000 | 52.8847 | 5.43792 | 16.715 | 16.6398 | 1.58403
100000 | 54.1229 | 5.43502 | 16.7147 | 16.6396 | 1.58317
100000 | 55.39 | 5.42487 | 16.7155 | 16.6407 | 1.5803
100000 | 56.622 | 5.42452 | 16.7086 | 16.6338 | 1.57953
100000 | 57.8731 | 5.42509 | 16.7071 | 16.6322 | 1.57956
100000 | 59.1132 | 5.4171 | 16.7052 | 16.6306 | 1.57706
100000 | 60.3552 | 5.40868 | 16.7048 | 16.6304 | 1.57458

## TimeScan at 100000 Hz 11 S12
TimeScan at 100000 Hz [11]
freq / Hz | Time / s | neg. Phase / ° | Z / Ohm | Z' / Ohm | Z'' / Ohm
100000 | 0 | 5.35936 | 14.3832 | 14.3203 | 1.34342
100000 | 4.11835 | 5.346 | 14.3766 | 14.314 | 1.33947
100000 | 5.36251 | 5.33531 | 14.3756 | 14.3133 | 1.3367
100000 | 6.59949 | 5.33571 | 14.3725 | 14.3102 | 1.33652
100000 | 7.8349 | 5.32244 | 14.3699 | 14.3079 | 1.33296
100000 | 9.08127 | 5.31618 | 14.371 | 14.3092 | 1.3315
100000 | 10.2963 | 5.33129 | 14.3648 | 14.3027 | 1.3347
100000 | 11.5444 | 5.32646 | 14.3656 | 14.3036 | 1.33357
100000 | 12.804 | 5.32774 | 14.3609 | 14.2989 | 1.33345
100000 | 14.058 | 5.32019 | 14.3596 | 14.2978 | 1.33145
100000 | 15.3281 | 5.32959 | 14.3573 | 14.2952 | 1.33358
100000 | 16.5655 | 5.30824 | 14.3592 | 14.2976 | 1.32843
100000 | 17.8253 | 5.32315 | 14.3556 | 14.2937 | 1.33181
100000 | 19.0957 | 5.31592 | 14.3532 | 14.2915 | 1.32978
100000 | 20.3512 | 5.31821 | 14.3539 | 14.2922 | 1.33042
100000 | 21.5711 | 5.31477 | 14.354 | 14.2923 | 1.32957
100000 | 22.8189 | 5.31437 | 14.3481 | 14.2864 | 1.32893
100000 | 24.0513 | 5.33891 | 14.3506 | 14.2884 | 1.33528
100000 | 25.3054 | 5.35292 | 14.3522 | 14.2897 | 1.33892
100000 | 26.5574 | 5.36686 | 14.3521 | 14.2891 | 1.34238
100000 | 27.8147 | 5.37425 | 14.3532 | 14.2901 | 1.34434
100000 | 29.0832 | 5.38226 | 14.35 | 14.2867 | 1.34603
100000 | 30.3173 | 5.39979 | 14.3502 | 14.2866 | 1.35043
100000 | 31.5745 | 5.41444 | 14.3483 | 14.2843 | 1.3539
100000 | 32.8237 | 5.42229 | 14.3503 | 14.2861 | 1.35604
100000 | 34.0741 | 5.41544 | 14.3485 | 14.2845 | 1.35416
100000 | 35.3275 | 5.42087 | 14.3508 | 14.2866 | 1.35573
100000 | 36.5806 | 5.42742 | 14.353 | 14.2886 | 1.35757
100000 | 37.8204 | 5.42003 | 14.3496 | 14.2854 | 1.35541
100000 | 39.0794 | 5.43652 | 14.351 | 14.2864 | 1.35965
100000 | 40.3133 | 5.42678 | 14.353 | 14.2886 | 1.35741
100000 | 41.5767 | 5.43996 | 14.3456 | 14.281 | 1.36
100000 | 42.8261 | 5.43532 | 14.3489 | 14.2844 | 1.35916
100000 | 44.0742 | 5.43869 | 14.3477 | 14.2831 | 1.35988
100000 | 45.3123 | 5.43748 | 14.3466 | 14.282 | 1.35947
100000 | 46.5567 | 5.44048 | 14.3478 | 14.2832 | 1.36034
100000 | 47.8111 | 5.43224 | 14.3467 | 14.2822 | 1.35818
100000 | 49.0557 | 5.43272 | 14.3463 | 14.2818 | 1.35826
100000 | 50.3046 | 5.43105 | 14.3477 | 14.2833 | 1.35798
100000 | 51.5633 | 5.44706 | 14.3444 | 14.2796 | 1.36166
100000 | 52.8122 | 5.44143 | 14.3484 | 14.2838 | 1.36064
100000 | 54.0401 | 5.43829 | 14.3443 | 14.2797 | 1.35946
100000 | 55.275 | 5.44291 | 14.3461 | 14.2814 | 1.36078
100000 | 56.5272 | 5.44723 | 14.3476 | 14.2828 | 1.36201
100000 | 57.7639 | 5.442 | 14.3406 | 14.276 | 1.36003
100000 | 59.0148 | 5.42561 | 14.3482 | 14.2839 | 1.35667
100000 | 60.2737 | 5.43361 | 14.3448 | 14.2803 | 1.35834

## TimeScan at 100000 Hz 10 S11
TimeScan at 100000 Hz [10]
freq / Hz | Time / s | neg. Phase / ° | Z / Ohm | Z' / Ohm | Z'' / Ohm
100000 | 0 | 5.66785 | 2.22649 | 2.21561 | 0.219891
100000 | 4.18155 | 5.4663 | 2.22458 | 2.21446 | 0.211914
100000 | 5.42575 | 5.42074 | 2.22343 | 2.21349 | 0.210045
100000 | 6.69184 | 5.31792 | 2.22427 | 2.21469 | 0.20615
100000 | 7.96476 | 5.32215 | 2.21872 | 2.20916 | 0.205799
100000 | 9.20025 | 5.25005 | 2.22079 | 2.21147 | 0.203207
100000 | 10.4439 | 5.2886 | 2.22011 | 2.21066 | 0.204633
100000 | 11.7057 | 5.2833 | 2.21944 | 2.21001 | 0.204367
100000 | 12.9458 | 5.3071 | 2.21661 | 2.2071 | 0.205023
100000 | 14.1814 | 5.25399 | 2.21944 | 2.21011 | 0.203236
100000 | 15.4468 | 5.2833 | 2.21842 | 2.20899 | 0.204273
100000 | 16.6879 | 5.26439 | 2.21941 | 2.21004 | 0.203634
100000 | 17.9304 | 5.27442 | 2.21603 | 2.20664 | 0.20371
100000 | 19.1857 | 5.29213 | 2.21629 | 2.20685 | 0.204417
100000 | 20.4415 | 5.30992 | 2.21599 | 2.20648 | 0.205074
100000 | 21.6808 | 5.33112 | 2.21581 | 2.20622 | 0.205874
100000 | 22.9441 | 5.32131 | 2.21559 | 2.20604 | 0.205476
100000 | 24.2009 | 5.37182 | 2.21582 | 2.20609 | 0.207442
100000 | 25.442 | 5.37825 | 2.21486 | 2.20511 | 0.2076
100000 | 26.6913 | 5.40758 | 2.21654 | 2.20668 | 0.208887
100000 | 27.9309 | 5.45282 | 2.21439 | 2.20437 | 0.210425
100000 | 29.162 | 5.45931 | 2.21359 | 2.20355 | 0.210598
100000 | 30.4292 | 5.47288 | 2.21358 | 2.20349 | 0.21112
100000 | 31.666 | 5.475 | 2.21301 | 2.20291 | 0.211146
100000 | 32.9256 | 5.5492 | 2.21522 | 2.20484 | 0.214213
100000 | 34.1868 | 5.53648 | 2.21407 | 2.20374 | 0.213612
100000 | 35.4304 | 5.60961 | 2.21297 | 2.20237 | 0.216317
100000 | 36.6701 | 5.65016 | 2.21019 | 2.19945 | 0.217602
100000 | 37.9266 | 5.68321 | 2.21208 | 2.2012 | 0.219058
100000 | 39.1777 | 5.74307 | 2.21156 | 2.20046 | 0.221306
100000 | 40.4199 | 5.73534 | 2.2125 | 2.20142 | 0.221103
100000 | 41.6575 | 5.79084 | 2.21242 | 2.20113 | 0.223227
100000 | 42.9251 | 5.77012 | 2.21273 | 2.20152 | 0.222462
100000 | 44.1567 | 5.82659 | 2.21324 | 2.20181 | 0.224684
100000 | 45.3923 | 5.84365 | 2.2116 | 2.20011 | 0.225172
100000 | 46.6415 | 5.8202 | 2.21044 | 2.19905 | 0.224155
100000 | 47.8727 | 5.88689 | 2.21121 | 2.19955 | 0.226793
100000 | 49.1247 | 5.87444 | 2.20953 | 2.19792 | 0.226142
100000 | 50.383 | 5.91017 | 2.21141 | 2.19966 | 0.227707
100000 | 51.6494 | 5.88992 | 2.21055 | 2.19888 | 0.226841
100000 | 52.9008 | 5.89558 | 2.21047 | 2.19878 | 0.22705
100000 | 54.1645 | 5.90334 | 2.20944 | 2.19772 | 0.227242
100000 | 55.3996 | 5.98853 | 2.2098 | 2.19774 | 0.230547
100000 | 56.6447 | 5.99562 | 2.20829 | 2.19621 | 0.230661
100000 | 57.9013 | 6.00123 | 2.2082 | 2.19609 | 0.230867
100000 | 59.1507 | 5.93916 | 2.20778 | 2.19593 | 0.228445
100000 | 60.4034 | 5.94832 | 2.13855 | 2.12703 | 0.221621

## TimeScan at 100000 Hz 9 S10
TimeScan at 100000 Hz [9]
freq / Hz | Time / s | neg. Phase / ° | Z / Ohm | Z' / Ohm | Z'' / Ohm
100000 | 0 | 13.0181 | 2.39761 | 2.33599 | 0.540082
100000 | 4.08742 | 13.0792 | 2.39712 | 2.33494 | 0.542464
100000 | 5.33367 | 13.1708 | 2.39677 | 2.33373 | 0.546117
100000 | 6.58649 | 13.243 | 2.39541 | 2.33171 | 0.548745
100000 | 7.83812 | 13.2478 | 2.39474 | 2.33101 | 0.548788
100000 | 9.10886 | 13.3368 | 2.39387 | 2.32931 | 0.552208
100000 | 10.3536 | 13.369 | 2.39144 | 2.32664 | 0.552953
100000 | 11.6038 | 13.4029 | 2.39095 | 2.32583 | 0.554213
100000 | 12.8548 | 13.4247 | 2.38843 | 2.32317 | 0.554514
100000 | 14.1028 | 13.5186 | 2.38894 | 2.32275 | 0.558441
100000 | 15.3474 | 13.5924 | 2.38956 | 2.32263 | 0.561577
100000 | 16.6073 | 13.6282 | 2.38767 | 2.32045 | 0.562584
100000 | 17.8666 | 13.6059 | 2.38609 | 2.31913 | 0.56131
100000 | 19.1325 | 13.5899 | 2.38127 | 2.3146 | 0.55953
100000 | 20.3866 | 13.6017 | 2.37962 | 2.31288 | 0.559618
100000 | 21.6525 | 13.6369 | 2.37813 | 2.31109 | 0.560685
100000 | 22.9205 | 13.6072 | 2.37427 | 2.30763 | 0.55858
100000 | 24.1698 | 13.5924 | 2.37188 | 2.30545 | 0.557422
100000 | 25.4314 | 13.5761 | 2.37278 | 2.30648 | 0.556978
100000 | 26.6851 | 13.5903 | 2.36873 | 2.30241 | 0.556599
100000 | 27.9559 | 13.553 | 2.36733 | 2.30141 | 0.554772
100000 | 29.19 | 13.5508 | 2.36499 | 2.29916 | 0.554135
100000 | 30.46 | 13.5683 | 2.362 | 2.29608 | 0.554135
100000 | 31.7107 | 13.5497 | 2.35988 | 2.2942 | 0.552892
100000 | 32.9651 | 13.563 | 2.35821 | 2.29244 | 0.553034
100000 | 34.2109 | 13.4944 | 2.35579 | 2.29075 | 0.549726
100000 | 35.454 | 13.4948 | 2.35466 | 2.28966 | 0.549476
100000 | 36.6812 | 13.4775 | 2.35193 | 2.28717 | 0.548148
100000 | 37.9435 | 13.4635 | 2.34907 | 2.28451 | 0.546924
100000 | 39.2024 | 13.4456 | 2.3478 | 2.28345 | 0.545914
100000 | 40.4477 | 13.4391 | 2.34612 | 2.28188 | 0.545264
100000 | 41.6612 | 13.4002 | 2.34224 | 2.27847 | 0.542815
100000 | 42.9102 | 13.3415 | 2.3404 | 2.27724 | 0.540056
100000 | 44.1464 | 13.3421 | 2.33846 | 2.27534 | 0.539633
100000 | 45.3953 | 13.2726 | 2.33633 | 2.27393 | 0.536387
100000 | 46.6317 | 13.3353 | 2.33389 | 2.27096 | 0.538311
100000 | 47.881 | 13.2481 | 2.33158 | 2.26953 | 0.534326
100000 | 49.1462 | 13.253 | 2.32928 | 2.26724 | 0.533991
100000 | 50.4162 | 13.2471 | 2.32813 | 2.26618 | 0.533494
100000 | 51.6843 | 13.2209 | 2.32715 | 2.26547 | 0.532236
100000 | 52.927 | 13.2117 | 2.32468 | 2.26315 | 0.531306
100000 | 54.18 | 13.1731 | 2.32321 | 2.26207 | 0.529444
100000 | 55.4504 | 13.1665 | 2.32215 | 2.2611 | 0.528943
100000 | 56.6911 | 13.2117 | 2.32069 | 2.25927 | 0.530392
100000 | 57.9578 | 13.1806 | 2.31918 | 2.25808 | 0.528823
100000 | 59.2023 | 13.1701 | 2.31987 | 2.25885 | 0.528563
100000 | 60.4577 | 13.1553 | 2.31699 | 2.25619 | 0.527329

## TimeScan at 100000 Hz 8 S9
TimeScan at 100000 Hz [8]
freq / Hz | Time / s | neg. Phase / ° | Z / Ohm | Z' / Ohm | Z'' / Ohm
100000 | 0 | 6.05372 | 4.55802 | 4.5326 | 0.480693
100000 | 4.11817 | 6.01377 | 4.54304 | 4.51803 | 0.475963
100000 | 5.37338 | 6.0252 | 4.53517 | 4.51011 | 0.476038
100000 | 6.62135 | 6.00929 | 4.52979 | 4.5049 | 0.474223
100000 | 7.86557 | 6.04422 | 4.52621 | 4.50105 | 0.476592
100000 | 9.09148 | 6.02591 | 4.51698 | 4.49203 | 0.474185
100000 | 10.3328 | 6.06784 | 4.5098 | 4.48453 | 0.476712
100000 | 11.5733 | 6.05889 | 4.50622 | 4.48105 | 0.475635
100000 | 12.8252 | 6.07047 | 4.49848 | 4.47325 | 0.475721
100000 | 14.0745 | 6.11081 | 4.49183 | 4.46631 | 0.478163
100000 | 15.3329 | 6.10209 | 4.48884 | 4.46341 | 0.477166
100000 | 16.5906 | 6.11655 | 4.48288 | 4.45736 | 0.477657
100000 | 17.832 | 6.11061 | 4.48244 | 4.45697 | 0.477148
100000 | 19.0875 | 6.13369 | 4.47782 | 4.45218 | 0.478449
100000 | 20.3355 | 6.13629 | 4.47701 | 4.45136 | 0.478564
100000 | 21.5658 | 6.15324 | 4.47321 | 4.44744 | 0.479475
100000 | 22.8235 | 6.14078 | 4.46894 | 4.4433 | 0.478051
100000 | 24.0632 | 6.16165 | 4.46674 | 4.44094 | 0.479433
100000 | 25.3055 | 6.16044 | 4.46624 | 4.44045 | 0.479286
100000 | 26.5803 | 6.18137 | 4.46092 | 4.43498 | 0.480334
100000 | 27.8274 | 6.18199 | 4.45763 | 4.43171 | 0.480028
100000 | 29.0605 | 6.20332 | 4.45396 | 4.42788 | 0.481281
100000 | 30.3048 | 6.18562 | 4.45211 | 4.42619 | 0.479714
100000 | 31.537 | 6.17427 | 4.45288 | 4.42705 | 0.478921
100000 | 32.8074 | 6.19438 | 4.44844 | 4.42247 | 0.479995
100000 | 34.0801 | 6.22946 | 4.44559 | 4.41934 | 0.482393
100000 | 35.3383 | 6.21337 | 4.44351 | 4.41741 | 0.480927
100000 | 36.5905 | 6.20958 | 4.44131 | 4.41525 | 0.480396
100000 | 37.8464 | 6.2424 | 4.44055 | 4.41423 | 0.482844
100000 | 39.0764 | 6.21826 | 4.43738 | 4.41128 | 0.480641
100000 | 40.3163 | 6.24521 | 4.43772 | 4.41139 | 0.482753
100000 | 41.5495 | 6.21968 | 4.4347 | 4.4086 | 0.480459
100000 | 42.8204 | 6.24634 | 4.43633 | 4.41 | 0.482688
100000 | 44.0711 | 6.23602 | 4.43275 | 4.40652 | 0.481505
100000 | 45.3246 | 6.23396 | 4.43063 | 4.40443 | 0.481116
100000 | 46.5898 | 6.25014 | 4.43057 | 4.40423 | 0.482353
100000 | 47.8513 | 6.27443 | 4.42715 | 4.40063 | 0.483847
100000 | 49.1058 | 6.27209 | 4.4233 | 4.39682 | 0.483246
100000 | 50.3634 | 6.28741 | 4.42215 | 4.39555 | 0.484296
100000 | 51.6086 | 6.28574 | 4.4192 | 4.39263 | 0.483845
100000 | 52.8587 | 6.30149 | 4.41791 | 4.39122 | 0.484911
100000 | 54.1201 | 6.31122 | 4.41729 | 4.39052 | 0.485588
100000 | 55.3936 | 6.31737 | 4.41517 | 4.38836 | 0.485826
100000 | 56.6324 | 6.3044 | 4.41404 | 4.38735 | 0.484709
100000 | 57.8668 | 6.31573 | 4.41088 | 4.38411 | 0.485229
100000 | 59.1351 | 6.30368 | 4.41018 | 4.38352 | 0.48423
100000 | 60.3976 | 6.28189 | 4.40802 | 4.38156 | 0.482326

## TimeScan at 100000 Hz 7 S8
TimeScan at 100000 Hz [7]
freq / Hz | Time / s | neg. Phase / ° | Z / Ohm | Z' / Ohm | Z'' / Ohm
100000 | 0 | 6.17508 | 3.39163 | 3.37195 | 0.364827
100000 | 4.13297 | 6.0934 | 3.37393 | 3.35487 | 0.358142
100000 | 5.37893 | 6.03297 | 3.36648 | 3.34783 | 0.353819
100000 | 6.6288 | 5.9785 | 3.35974 | 3.34146 | 0.349934
100000 | 7.88334 | 5.99111 | 3.34514 | 3.32687 | 0.349146
100000 | 9.13573 | 5.93923 | 3.32257 | 3.30474 | 0.343798
100000 | 10.3941 | 5.90793 | 3.30397 | 3.28642 | 0.340078
100000 | 11.6458 | 5.90037 | 3.30023 | 3.28275 | 0.33926
100000 | 12.8967 | 5.88943 | 3.29614 | 3.27874 | 0.338214
100000 | 14.1501 | 5.8553 | 3.26233 | 3.24531 | 0.332811
100000 | 15.4106 | 5.84125 | 3.2 | 3.18338 | 0.325672
100000 | 16.6704 | 5.81827 | 3.1961 | 3.17963 | 0.323999
100000 | 17.9315 | 5.81947 | 3.19415 | 3.17769 | 0.323869
100000 | 19.168 | 5.7824 | 3.17995 | 3.16377 | 0.320383
100000 | 20.4263 | 5.80311 | 3.17688 | 3.1606 | 0.321215
100000 | 21.6796 | 5.75718 | 3.17648 | 3.16046 | 0.318641
100000 | 22.9212 | 5.74236 | 3.1722 | 3.15628 | 0.317395
100000 | 24.1755 | 5.75507 | 3.16995 | 3.15397 | 0.31787
100000 | 25.4012 | 5.73269 | 3.1735 | 3.15763 | 0.316993
100000 | 26.6544 | 5.69692 | 3.16802 | 3.15237 | 0.314477
100000 | 27.8796 | 5.72341 | 2.90699 | 2.8925 | 0.289903
100000 | 29.1434 | 5.71527 | 2.90688 | 2.89243 | 0.289481
100000 | 30.3836 | 5.70996 | 2.90779 | 2.89337 | 0.289304
100000 | 31.612 | 5.70058 | 2.91321 | 2.8988 | 0.289368
100000 | 32.8634 | 5.69767 | 2.90893 | 2.89456 | 0.288797
100000 | 34.134 | 5.69056 | 2.91107 | 2.89672 | 0.288649
100000 | 35.4061 | 5.68618 | 2.90938 | 2.89507 | 0.288261
100000 | 36.6593 | 5.66467 | 2.91128 | 2.89707 | 0.287361
100000 | 37.9227 | 5.68864 | 2.90777 | 2.89345 | 0.288226
100000 | 39.171 | 5.6935 | 2.91154 | 2.89718 | 0.288845
100000 | 40.44 | 5.69019 | 2.90794 | 2.89361 | 0.288321
100000 | 41.6988 | 5.66856 | 2.91026 | 2.89603 | 0.287458
100000 | 42.9361 | 5.66904 | 2.90561 | 2.8914 | 0.287022
100000 | 44.2025 | 5.64102 | 2.90828 | 2.8942 | 0.285871
100000 | 45.4553 | 5.66072 | 2.91002 | 2.89583 | 0.287037
100000 | 46.7493 | 5.66299 | 2.90582 | 2.89163 | 0.286737
100000 | 47.9839 | 5.6511 | 2.90385 | 2.88974 | 0.285943
100000 | 49.2272 | 5.67604 | 2.9027 | 2.88847 | 0.287087
100000 | 50.4626 | 5.65877 | 2.90674 | 2.89258 | 0.286615
100000 | 51.7041 | 5.66507 | 2.90308 | 2.8889 | 0.286572
100000 | 52.9668 | 5.65751 | 2.90492 | 2.89077 | 0.286373
100000 | 54.2129 | 5.65272 | 2.90973 | 2.89558 | 0.286604
100000 | 55.4318 | 5.65632 | 2.90548 | 2.89133 | 0.286367
100000 | 56.6706 | 5.63666 | 2.90432 | 2.89028 | 0.285261
100000 | 57.9105 | 5.67921 | 2.90334 | 2.88909 | 0.287311
100000 | 59.1747 | 5.6564 | 2.90273 | 2.8886 | 0.2861
100000 | 60.4321 | 5.66181 | 2.92354 | 2.90928 | 0.288426

## TimeScan at 100000 Hz 6 S7
TimeScan at 100000 Hz [6]
freq / Hz | Time / s | neg. Phase / ° | Z / Ohm | Z' / Ohm | Z'' / Ohm
100000 | 0 | 7.67937 | 3.01547 | 2.98843 | 0.402956
100000 | 4.13588 | 7.47998 | 3.00661 | 2.98103 | 0.3914
100000 | 5.38931 | 7.32266 | 3.00296 | 2.97847 | 0.382748
100000 | 6.64303 | 7.19166 | 2.99777 | 2.97418 | 0.375287
100000 | 7.89542 | 7.13959 | 2.99365 | 2.97044 | 0.372072
100000 | 9.14836 | 7.08029 | 2.99171 | 2.96889 | 0.368758
100000 | 10.3988 | 7.02046 | 2.98755 | 2.96515 | 0.365149
100000 | 11.6543 | 6.95764 | 2.98841 | 2.9664 | 0.362002
100000 | 12.8787 | 6.91809 | 2.98685 | 2.96511 | 0.359767
100000 | 14.0935 | 6.89085 | 2.98389 | 2.96234 | 0.358002
100000 | 15.3429 | 6.86579 | 2.98085 | 2.95947 | 0.356343
100000 | 16.6042 | 6.83351 | 2.98349 | 2.9623 | 0.35499
100000 | 17.8744 | 6.80142 | 2.97928 | 2.95831 | 0.352832
100000 | 19.1394 | 6.79668 | 2.98054 | 2.95959 | 0.352736
100000 | 20.3545 | 6.80119 | 2.97909 | 2.95813 | 0.352798
100000 | 21.6103 | 6.7734 | 2.97657 | 2.95579 | 0.351065
100000 | 22.8551 | 6.73757 | 2.97652 | 2.95596 | 0.349211
100000 | 24.1083 | 6.71064 | 2.97499 | 2.95461 | 0.347643
100000 | 25.3391 | 6.73496 | 2.97594 | 2.9554 | 0.349008
100000 | 26.5887 | 6.72633 | 2.97399 | 2.95352 | 0.348335
100000 | 27.8443 | 6.70891 | 2.97528 | 2.95491 | 0.347588
100000 | 29.102 | 6.66489 | 2.97373 | 2.95363 | 0.345137
100000 | 30.359 | 6.6609 | 2.97249 | 2.95243 | 0.344788
100000 | 31.6247 | 6.64115 | 2.97345 | 2.95349 | 0.343881
100000 | 32.8635 | 6.65431 | 2.96992 | 2.94991 | 0.344151
100000 | 34.1248 | 6.63125 | 2.9723 | 2.95242 | 0.343238
100000 | 35.3637 | 6.63156 | 2.96976 | 2.94989 | 0.342961
100000 | 36.6425 | 6.61371 | 2.96995 | 2.95019 | 0.342063
100000 | 37.8965 | 6.65322 | 2.96864 | 2.94865 | 0.343946
100000 | 39.1508 | 6.65633 | 2.96768 | 2.94768 | 0.343995
100000 | 40.4106 | 6.62249 | 2.96779 | 2.94799 | 0.342266
100000 | 41.6675 | 6.62615 | 2.96702 | 2.9472 | 0.342366
100000 | 42.9427 | 6.61863 | 2.96633 | 2.94656 | 0.341899
100000 | 44.1903 | 6.60214 | 2.96524 | 2.94558 | 0.340927
100000 | 45.4356 | 6.61956 | 2.9636 | 2.94384 | 0.341632
100000 | 46.6709 | 6.61144 | 2.96501 | 2.94529 | 0.341378
100000 | 47.9286 | 6.63332 | 2.96311 | 2.94327 | 0.342283
100000 | 49.1675 | 6.62914 | 2.96304 | 2.94322 | 0.34206
100000 | 50.4116 | 6.62989 | 2.96074 | 2.94094 | 0.341834
100000 | 51.6638 | 6.61172 | 2.96172 | 2.94202 | 0.341013
100000 | 52.9277 | 6.61218 | 2.96198 | 2.94228 | 0.341067
100000 | 54.1799 | 6.62355 | 2.96217 | 2.9424 | 0.341672
100000 | 55.402 | 6.62482 | 2.96077 | 2.941 | 0.341576
100000 | 56.6653 | 6.61404 | 2.96177 | 2.94205 | 0.341138
100000 | 57.9108 | 6.60738 | 2.95796 | 2.93831 | 0.340358
100000 | 59.1692 | 6.6342 | 2.92896 | 2.90935 | 0.338383
100000 | 60.4343 | 6.63905 | 2.93034 | 2.91069 | 0.338789

## TimeScan at 100000 Hz 5 S6
TimeScan at 100000 Hz [5]
freq / Hz | Time / s | neg. Phase / ° | Z / Ohm | Z' / Ohm | Z'' / Ohm
100000 | 0 | 1.94514 | 2.40171 | 2.40033 | 0.0815205
100000 | 4.14104 | 1.83274 | 2.39971 | 2.39848 | 0.0767473
100000 | 5.40213 | 1.84925 | 2.39713 | 2.39588 | 0.077355
100000 | 6.63161 | 1.83274 | 2.3993 | 2.39808 | 0.0767343
100000 | 7.88899 | 1.79955 | 2.39728 | 2.3961 | 0.0752816
100000 | 9.14 | 1.85413 | 2.39303 | 2.39178 | 0.0774268
100000 | 10.4099 | 1.82563 | 2.39485 | 2.39364 | 0.0762948
100000 | 11.6438 | 1.86445 | 2.39448 | 2.39321 | 0.0779045
100000 | 12.8968 | 1.83137 | 2.39329 | 2.39207 | 0.076485
100000 | 14.1591 | 1.89295 | 2.39374 | 2.39244 | 0.0790707
100000 | 15.4102 | 1.90388 | 2.39481 | 2.39349 | 0.0795625
100000 | 16.6807 | 1.91969 | 2.39042 | 2.38908 | 0.0800757
100000 | 17.9375 | 1.92198 | 2.39076 | 2.38941 | 0.0801825
100000 | 19.2123 | 1.96932 | 2.39127 | 2.38986 | 0.0821745
100000 | 20.4554 | 1.96975 | 2.39165 | 2.39024 | 0.0822054
100000 | 21.7069 | 1.9737 | 2.39196 | 2.39054 | 0.0823808
100000 | 22.9481 | 2.02395 | 2.38991 | 2.38842 | 0.0844047
100000 | 24.1774 | 2.04672 | 2.38918 | 2.38766 | 0.0853283
100000 | 25.4127 | 2.08949 | 2.39058 | 2.38899 | 0.0871612
100000 | 26.6533 | 2.05529 | 2.39012 | 2.38858 | 0.0857189
100000 | 27.9081 | 2.13247 | 2.39082 | 2.38917 | 0.0889625
100000 | 29.1385 | 2.15346 | 2.38835 | 2.38666 | 0.0897448
100000 | 30.3882 | 2.16378 | 2.39017 | 2.38847 | 0.0902434
100000 | 31.6454 | 2.16547 | 2.39017 | 2.38846 | 0.0903139
100000 | 32.894 | 2.23406 | 2.38806 | 2.38625 | 0.0930913
100000 | 34.1491 | 2.28176 | 2.38723 | 2.38534 | 0.0950443
100000 | 35.4043 | 2.24567 | 2.3877 | 2.38586 | 0.0935604
100000 | 36.632 | 2.25364 | 2.38427 | 2.38243 | 0.0937573
100000 | 37.8716 | 2.26858 | 2.38392 | 2.38205 | 0.0943648
100000 | 39.1125 | 2.31305 | 2.38285 | 2.38091 | 0.0961702
100000 | 40.33 | 2.34761 | 2.3844 | 2.3824 | 0.0976701
100000 | 41.5752 | 2.33479 | 2.38696 | 2.38498 | 0.0972413
100000 | 42.8328 | 2.31849 | 2.38994 | 2.38798 | 0.0966832
100000 | 44.0882 | 2.37855 | 2.38216 | 2.3801 | 0.0988636
100000 | 45.3216 | 2.36901 | 2.38696 | 2.38492 | 0.0986656
100000 | 46.5534 | 2.36999 | 2.38581 | 2.38376 | 0.0986586
100000 | 47.7943 | 2.41993 | 2.38718 | 2.38505 | 0.100794
100000 | 49.0509 | 2.43768 | 2.3872 | 2.38504 | 0.101534
100000 | 50.2855 | 2.4615 | 2.38193 | 2.37973 | 0.102299
100000 | 51.546 | 2.48076 | 2.38277 | 2.38054 | 0.103136
100000 | 52.7882 | 2.51283 | 2.38547 | 2.38318 | 0.104586
100000 | 54.0405 | 2.51764 | 2.38255 | 2.38025 | 0.104658
100000 | 55.2923 | 2.55674 | 2.38638 | 2.38401 | 0.106454
100000 | 56.5341 | 2.55222 | 2.38384 | 2.38147 | 0.106152
100000 | 57.7721 | 2.58713 | 2.38173 | 2.3793 | 0.107508
100000 | 59.0213 | 2.60192 | 2.38034 | 2.37789 | 0.108059
100000 | 60.2702 | 2.5813 | 2.38115 | 2.37873 | 0.10724

## TimeScan at 100000 Hz 4 S5
TimeScan at 100000 Hz [4]
freq / Hz | Time / s | neg. Phase / ° | Z / Ohm | Z' / Ohm | Z'' / Ohm
100000 | 0 | 5.702 | 3.04643 | 3.03135 | 0.302676
100000 | 4.10335 | 5.68373 | 3.04585 | 3.03087 | 0.301652
100000 | 5.36399 | 5.73192 | 3.04094 | 3.02574 | 0.303712
100000 | 6.61126 | 5.70577 | 3.03224 | 3.01722 | 0.301465
100000 | 7.86245 | 5.74303 | 3.02967 | 3.01446 | 0.30317
100000 | 9.09086 | 5.783 | 3.02249 | 3.00711 | 0.304549
100000 | 10.349 | 5.80244 | 3.01832 | 3.00286 | 0.305148
100000 | 11.6155 | 5.84726 | 3.01898 | 3.00328 | 0.307564
100000 | 12.8633 | 5.82737 | 3.01948 | 3.00388 | 0.306573
100000 | 14.1105 | 5.91371 | 3.01627 | 3.00022 | 0.310768
100000 | 15.3672 | 5.90924 | 3.01593 | 2.9999 | 0.310499
100000 | 16.6221 | 5.94018 | 3.01429 | 2.9981 | 0.311949
100000 | 17.8641 | 5.9576 | 3.01666 | 3.00037 | 0.313107
100000 | 19.1 | 5.97495 | 3.01651 | 3.00013 | 0.314
100000 | 20.3349 | 5.99883 | 3.0161 | 2.99958 | 0.315207
100000 | 21.5742 | 6.01835 | 3.01552 | 2.9989 | 0.316168
100000 | 22.8193 | 6.03169 | 3.01578 | 2.99908 | 0.316893
100000 | 24.0598 | 6.03314 | 3.01466 | 2.99796 | 0.316852
100000 | 25.3032 | 6.0557 | 3.0149 | 2.99808 | 0.318058
100000 | 26.5423 | 6.11765 | 3.0136 | 2.99644 | 0.321161
100000 | 27.8103 | 6.09753 | 3.01876 | 3.00168 | 0.320656
100000 | 29.063 | 6.11698 | 3.01674 | 2.99956 | 0.32146
100000 | 30.3268 | 6.13839 | 3.01457 | 2.99729 | 0.32235
100000 | 31.5849 | 6.14006 | 3.01126 | 2.99398 | 0.322082
100000 | 32.8472 | 6.19051 | 3.01436 | 2.99678 | 0.325053
100000 | 34.1019 | 6.18734 | 3.01111 | 2.99357 | 0.324537
100000 | 35.3396 | 6.18876 | 3.00918 | 2.99164 | 0.324402
100000 | 36.5989 | 6.19765 | 3.00745 | 2.98987 | 0.32468
100000 | 37.8493 | 6.23021 | 3.0061 | 2.98835 | 0.326232
100000 | 39.1167 | 6.20111 | 3.00505 | 2.98747 | 0.324601
100000 | 40.3598 | 6.21444 | 3.00273 | 2.98509 | 0.325046
100000 | 41.6163 | 6.22727 | 3.00149 | 2.98378 | 0.325579
100000 | 42.8576 | 6.23471 | 2.99943 | 2.98169 | 0.325743
100000 | 44.1101 | 6.2388 | 3.00239 | 2.98461 | 0.326277
100000 | 45.3633 | 6.21944 | 3.00092 | 2.98325 | 0.325109
100000 | 46.6 | 6.26353 | 2.99576 | 2.97788 | 0.326842
100000 | 47.8694 | 6.24575 | 2.99254 | 2.97478 | 0.325568
100000 | 49.1204 | 6.23311 | 2.99201 | 2.97432 | 0.324854
100000 | 50.3606 | 6.28854 | 2.99115 | 2.97315 | 0.327637
100000 | 51.6169 | 6.26959 | 2.98948 | 2.9716 | 0.326472
100000 | 52.8576 | 6.26526 | 2.98925 | 2.97139 | 0.326221
100000 | 54.1126 | 6.29649 | 2.98758 | 2.96956 | 0.327658
100000 | 55.3393 | 6.26932 | 2.98587 | 2.96801 | 0.326063
100000 | 56.5733 | 6.28902 | 2.98815 | 2.97017 | 0.327334
100000 | 57.8088 | 6.30527 | 2.9833 | 2.96525 | 0.327643
100000 | 59.0623 | 6.31824 | 2.98158 | 2.96347 | 0.328125
100000 | 60.3196 | 6.27894 | 2.98252 | 2.96462 | 0.326194

## TimeScan at 100000 Hz 3 S4
TimeScan at 100000 Hz [3]
freq / Hz | Time / s | neg. Phase / ° | Z / Ohm | Z' / Ohm | Z'' / Ohm
100000 | 0 | 6.97133 | 3.02082 | 2.99849 | 0.366645
100000 | 4.14927 | 6.81545 | 3.01393 | 2.99263 | 0.357668
100000 | 5.37402 | 6.74164 | 3.00668 | 2.98589 | 0.352962
100000 | 6.59825 | 6.67084 | 3.00047 | 2.98016 | 0.348551
100000 | 7.84563 | 6.62223 | 2.99908 | 2.97907 | 0.345861
100000 | 9.11203 | 6.56768 | 2.9939 | 2.97425 | 0.342433
100000 | 10.3487 | 6.49965 | 2.98805 | 2.96884 | 0.338239
100000 | 11.5896 | 6.4389 | 2.98434 | 2.96551 | 0.334675
100000 | 12.847 | 6.42034 | 2.97991 | 2.96122 | 0.333219
100000 | 14.1031 | 6.35385 | 2.97666 | 2.95838 | 0.329423
100000 | 15.3553 | 6.35797 | 2.97314 | 2.95485 | 0.329245
100000 | 16.603 | 6.32668 | 2.97133 | 2.95323 | 0.327432
100000 | 17.8803 | 6.32891 | 2.9697 | 2.9516 | 0.327368
100000 | 19.1148 | 6.33739 | 2.9698 | 2.95166 | 0.327815
100000 | 20.3834 | 6.31726 | 2.96654 | 2.94852 | 0.326419
100000 | 21.645 | 6.34779 | 2.9682 | 2.95 | 0.328174
100000 | 22.9101 | 6.31674 | 2.96599 | 2.94798 | 0.326332
100000 | 24.1361 | 6.34705 | 2.96261 | 2.94445 | 0.327518
100000 | 25.4061 | 6.34552 | 2.96413 | 2.94597 | 0.327608
100000 | 26.6646 | 6.35921 | 2.96292 | 2.94469 | 0.328177
100000 | 27.9118 | 6.39274 | 2.96231 | 2.94389 | 0.329833
100000 | 29.159 | 6.38993 | 2.96205 | 2.94365 | 0.329659
100000 | 30.4152 | 6.40701 | 2.96006 | 2.94157 | 0.330315
100000 | 31.6673 | 6.45042 | 2.9605 | 2.94176 | 0.332593
100000 | 32.8901 | 6.42911 | 2.96086 | 2.94224 | 0.331539
100000 | 34.1357 | 6.4489 | 2.95865 | 2.93993 | 0.332307
100000 | 35.3808 | 6.43706 | 2.95924 | 2.94059 | 0.331766
100000 | 36.6329 | 6.50933 | 2.95865 | 2.93958 | 0.335407
100000 | 37.9003 | 6.49354 | 2.95815 | 2.93917 | 0.334541
100000 | 39.1482 | 6.54027 | 2.95928 | 2.94002 | 0.337067
100000 | 40.3797 | 6.55006 | 2.95608 | 2.93678 | 0.337204
100000 | 41.6505 | 6.52151 | 2.95797 | 2.93883 | 0.335955
100000 | 42.8861 | 6.56569 | 2.95521 | 2.93583 | 0.337905
100000 | 44.1466 | 6.57645 | 2.95549 | 2.93605 | 0.338489
100000 | 45.3854 | 6.597 | 2.95392 | 2.93436 | 0.339361
100000 | 46.6517 | 6.61562 | 2.95488 | 2.93521 | 0.340426
100000 | 47.8851 | 6.64771 | 2.9532 | 2.93334 | 0.341875
100000 | 49.1322 | 6.63657 | 2.95172 | 2.93194 | 0.341133
100000 | 50.3845 | 6.66428 | 2.95302 | 2.93307 | 0.342703
100000 | 51.6391 | 6.67498 | 2.95135 | 2.93134 | 0.343056
100000 | 52.8871 | 6.71067 | 2.95053 | 2.93032 | 0.344786
100000 | 54.126 | 6.70259 | 2.95328 | 2.9331 | 0.344694
100000 | 55.3558 | 6.74294 | 2.95289 | 2.93247 | 0.346714
100000 | 56.5841 | 6.75235 | 2.9523 | 2.93182 | 0.347126
100000 | 57.8058 | 6.78916 | 2.95212 | 2.93142 | 0.348988
100000 | 59.0379 | 6.74653 | 2.95235 | 2.93191 | 0.346834
100000 | 60.3134 | 6.79179 | 2.9508 | 2.93009 | 0.348967

## TimeScan at 100000 Hz 2 S3
TimeScan at 100000 Hz [2]
freq / Hz | Time / s | neg. Phase / ° | Z / Ohm | Z' / Ohm | Z'' / Ohm
100000 | 0 | 3.69316 | 13.2119 | 13.1845 | 0.851022
100000 | 4.13797 | 3.65234 | 13.1742 | 13.1474 | 0.839223
100000 | 5.39635 | 3.63303 | 13.1463 | 13.1199 | 0.833026
100000 | 6.64807 | 3.62823 | 13.1258 | 13.0995 | 0.830627
100000 | 7.91425 | 3.60858 | 13.1047 | 13.0787 | 0.82481
100000 | 9.15388 | 3.60375 | 13.0981 | 13.0722 | 0.82329
100000 | 10.3838 | 3.60888 | 13.0794 | 13.0535 | 0.823287
100000 | 11.6295 | 3.58222 | 13.0636 | 13.0381 | 0.816223
100000 | 12.8754 | 3.59302 | 13.0493 | 13.0236 | 0.817786
100000 | 14.1213 | 3.59282 | 13.0394 | 13.0138 | 0.81712
100000 | 15.3588 | 3.58979 | 13.0296 | 13.004 | 0.815817
100000 | 16.6324 | 3.59325 | 13.0242 | 12.9986 | 0.816265
100000 | 17.8806 | 3.58194 | 13.0164 | 12.9909 | 0.813211
100000 | 19.1113 | 3.56428 | 13.0151 | 12.9899 | 0.809129
100000 | 20.3745 | 3.5794 | 13.0054 | 12.9801 | 0.81195
100000 | 21.6174 | 3.57714 | 12.9945 | 12.9692 | 0.810756
100000 | 22.8648 | 3.59024 | 12.9819 | 12.9564 | 0.81293
100000 | 24.1252 | 3.57554 | 12.9592 | 12.934 | 0.808195
100000 | 25.3669 | 3.57813 | 12.9431 | 12.9179 | 0.807775
100000 | 26.5997 | 3.55945 | 12.9404 | 12.9154 | 0.803392
100000 | 27.8398 | 3.55766 | 12.9222 | 12.8973 | 0.801865
100000 | 29.1109 | 3.56633 | 12.9067 | 12.8817 | 0.802848
100000 | 30.3491 | 3.56384 | 12.8961 | 12.8711 | 0.80163
100000 | 31.5848 | 3.56627 | 12.8913 | 12.8663 | 0.801879
100000 | 32.8132 | 3.55479 | 12.8837 | 12.8589 | 0.798828
100000 | 34.0695 | 3.55043 | 12.8814 | 12.8567 | 0.797706
100000 | 35.3336 | 3.54388 | 12.876 | 12.8513 | 0.795901
100000 | 36.5827 | 3.54298 | 12.869 | 12.8445 | 0.795271
100000 | 37.8219 | 3.56304 | 12.8668 | 12.8419 | 0.79963
100000 | 39.089 | 3.55506 | 12.8627 | 12.8379 | 0.797584
100000 | 40.3572 | 3.54795 | 12.8542 | 12.8296 | 0.795469
100000 | 41.6261 | 3.55615 | 12.8514 | 12.8267 | 0.797132
100000 | 42.8611 | 3.53573 | 12.8442 | 12.8198 | 0.792116
100000 | 44.1157 | 3.55091 | 12.8404 | 12.8158 | 0.795276
100000 | 45.3575 | 3.55323 | 12.8404 | 12.8157 | 0.795794
100000 | 46.6113 | 3.55825 | 12.8344 | 12.8096 | 0.796543
100000 | 47.8541 | 3.55006 | 12.8334 | 12.8088 | 0.794651
100000 | 49.0961 | 3.53431 | 12.8285 | 12.8041 | 0.790827
100000 | 50.3358 | 3.54598 | 12.8279 | 12.8033 | 0.793399
100000 | 51.5669 | 3.53865 | 12.8248 | 12.8004 | 0.791573
100000 | 52.8105 | 3.54509 | 12.8222 | 12.7977 | 0.792849
100000 | 54.0563 | 3.55297 | 12.8213 | 12.7966 | 0.79455
100000 | 55.3122 | 3.56207 | 12.8155 | 12.7907 | 0.796223
100000 | 56.5369 | 3.54245 | 12.8196 | 12.7951 | 0.792101
100000 | 57.7649 | 3.53906 | 12.8157 | 12.7913 | 0.791101
100000 | 59.0181 | 3.55625 | 12.814 | 12.7893 | 0.794832
100000 | 60.2593 | 3.55128 | 12.8116 | 12.787 | 0.793578

## TimeScan at 100000 Hz 1 S2
TimeScan at 100000 Hz [1]
freq / Hz | Time / s | neg. Phase / ° | Z / Ohm | Z' / Ohm | Z'' / Ohm
100000 | 0 | 3.54256 | 11.955 | 11.9322 | 0.738701
100000 | 4.13593 | 3.52502 | 11.9542 | 11.9316 | 0.734997
100000 | 5.36454 | 3.53354 | 11.9514 | 11.9287 | 0.736599
100000 | 6.58255 | 3.51419 | 11.9481 | 11.9256 | 0.732366
100000 | 7.81896 | 3.51189 | 11.9501 | 11.9277 | 0.732014
100000 | 9.08677 | 3.50551 | 11.9488 | 11.9264 | 0.730603
100000 | 10.3375 | 3.50827 | 11.9503 | 11.9279 | 0.731273
100000 | 11.6016 | 3.49562 | 11.9505 | 11.9283 | 0.728651
100000 | 12.8628 | 3.49456 | 11.9439 | 11.9217 | 0.728028
100000 | 14.1203 | 3.51245 | 11.9431 | 11.9207 | 0.731701
100000 | 15.3649 | 3.5114 | 11.941 | 11.9186 | 0.731351
100000 | 16.6208 | 3.49402 | 11.9407 | 11.9185 | 0.727715
100000 | 17.8727 | 3.49547 | 11.9365 | 11.9142 | 0.72776
100000 | 19.1344 | 3.50203 | 11.9351 | 11.9128 | 0.729042
100000 | 20.3828 | 3.49691 | 11.9337 | 11.9115 | 0.727894
100000 | 21.6109 | 3.50394 | 11.9325 | 11.9102 | 0.729279
100000 | 22.8642 | 3.49751 | 11.9291 | 11.9069 | 0.727736
100000 | 24.1157 | 3.49088 | 11.928 | 11.9059 | 0.726292
100000 | 25.3645 | 3.49036 | 11.9267 | 11.9046 | 0.726105
100000 | 26.5874 | 3.48766 | 11.9261 | 11.904 | 0.725507
100000 | 27.8336 | 3.48298 | 11.9275 | 11.9055 | 0.724623
100000 | 29.0807 | 3.49866 | 11.9238 | 11.9016 | 0.72765
100000 | 30.3172 | 3.4946 | 11.9189 | 11.8968 | 0.726512
100000 | 31.5575 | 3.49048 | 11.9162 | 11.8941 | 0.725488
100000 | 32.7824 | 3.49326 | 11.9167 | 11.8945 | 0.726095
100000 | 34.03 | 3.47824 | 11.9163 | 11.8944 | 0.722957
100000 | 35.3031 | 3.48473 | 11.9131 | 11.891 | 0.724107
100000 | 36.5583 | 3.48573 | 11.9109 | 11.8888 | 0.724179
100000 | 37.8107 | 3.48213 | 11.9113 | 11.8893 | 0.723458
100000 | 39.0518 | 3.4856 | 11.908 | 11.8859 | 0.723976
100000 | 40.3075 | 3.47486 | 11.9093 | 11.8874 | 0.721829
100000 | 41.5271 | 3.46566 | 11.9032 | 11.8815 | 0.719554
100000 | 42.7836 | 3.47227 | 11.9023 | 11.8805 | 0.72087
100000 | 44.0107 | 3.47596 | 11.9002 | 11.8783 | 0.721504
100000 | 45.2772 | 3.47358 | 11.8963 | 11.8745 | 0.720778
100000 | 46.5427 | 3.46626 | 11.8924 | 11.8706 | 0.719023
100000 | 47.7969 | 3.47401 | 11.8956 | 11.8737 | 0.720822
100000 | 49.0333 | 3.45856 | 11.8924 | 11.8707 | 0.717426
100000 | 50.2735 | 3.46664 | 11.8905 | 11.8688 | 0.718989
100000 | 51.5334 | 3.4713 | 11.8877 | 11.8659 | 0.719785
100000 | 52.7649 | 3.46211 | 11.8857 | 11.864 | 0.717758
100000 | 54.0157 | 3.46723 | 11.8876 | 11.8658 | 0.718935
100000 | 55.2664 | 3.46536 | 11.881 | 11.8593 | 0.718151
100000 | 56.5115 | 3.46344 | 11.8823 | 11.8606 | 0.717828
100000 | 57.7471 | 3.4566 | 11.8799 | 11.8583 | 0.716269
100000 | 59.0024 | 3.45158 | 11.8717 | 11.8502 | 0.714738
100000 | 60.25 | 3.45618 | 11.8748 | 11.8532 | 0.715872

## TimeScan at 100000 Hz S1
TimeScan at 100000 Hz
freq / Hz | Time / s | neg. Phase / ° | Z / Ohm | Z' / Ohm | Z'' / Ohm
100000 | 0 | 4.95326 | 12.159 | 12.1136 | 1.04985
100000 | 4.13664 | 4.92101 | 12.1526 | 12.1078 | 1.04248
100000 | 5.37819 | 4.9022 | 12.1432 | 12.0988 | 1.0377
100000 | 6.65092 | 4.89136 | 12.1354 | 12.0912 | 1.03474
100000 | 7.90482 | 4.87213 | 12.1402 | 12.0963 | 1.0311
100000 | 9.15458 | 4.84556 | 12.1343 | 12.091 | 1.02499
100000 | 10.3997 | 4.80487 | 12.1426 | 12.0999 | 1.01709
100000 | 11.6731 | 4.78818 | 12.1405 | 12.0982 | 1.0134
100000 | 12.9185 | 4.76919 | 12.1425 | 12.1004 | 1.00955
100000 | 14.1526 | 4.74754 | 12.1404 | 12.0987 | 1.0048
100000 | 15.3747 | 4.72145 | 12.1335 | 12.0923 | 0.998725
100000 | 16.5962 | 4.70967 | 12.1304 | 12.0894 | 0.995986
100000 | 17.8456 | 4.69013 | 12.127 | 12.0864 | 0.991587
100000 | 19.0671 | 4.67596 | 12.1315 | 12.0911 | 0.988966
100000 | 20.3131 | 4.6556 | 12.1256 | 12.0856 | 0.98419
100000 | 21.5906 | 4.62578 | 12.1211 | 12.0816 | 0.977537
100000 | 22.8166 | 4.62659 | 12.1193 | 12.0798 | 0.977565
100000 | 24.0835 | 4.59671 | 12.1179 | 12.0789 | 0.97115
100000 | 25.3306 | 4.57016 | 12.1162 | 12.0777 | 0.965414
100000 | 26.5886 | 4.57005 | 12.1072 | 12.0687 | 0.964676
100000 | 27.8268 | 4.55388 | 12.0964 | 12.0582 | 0.960415
100000 | 29.0785 | 4.52681 | 12.0916 | 12.0539 | 0.95434
100000 | 30.3351 | 4.49908 | 12.0907 | 12.0535 | 0.948435
100000 | 31.5957 | 4.50972 | 12.0814 | 12.044 | 0.949937
100000 | 32.8687 | 4.50479 | 12.0746 | 12.0373 | 0.948369
100000 | 34.1362 | 4.4807 | 12.0683 | 12.0314 | 0.942817
100000 | 35.3824 | 4.4886 | 12.066 | 12.029 | 0.944297
100000 | 36.614 | 4.46694 | 12.0645 | 12.0279 | 0.939631
100000 | 37.8468 | 4.44511 | 12.0587 | 12.0224 | 0.934597
100000 | 39.077 | 4.46029 | 12.0518 | 12.0153 | 0.937244
100000 | 40.3281 | 4.44554 | 12.0515 | 12.0152 | 0.934127
100000 | 41.5709 | 4.43389 | 12.0468 | 12.0108 | 0.931325
100000 | 42.8214 | 4.4351 | 12.0408 | 12.0047 | 0.931111
100000 | 44.0801 | 4.41805 | 12.0427 | 12.0069 | 0.927689
100000 | 45.3097 | 4.41652 | 12.0376 | 12.0018 | 0.926973
100000 | 46.5783 | 4.42236 | 12.04 | 12.0042 | 0.928383
100000 | 47.8353 | 4.40985 | 12.0456 | 12.0099 | 0.926191
100000 | 49.0883 | 4.39885 | 12.0439 | 12.0084 | 0.923758
100000 | 50.346 | 4.38856 | 12.0407 | 12.0054 | 0.921354
100000 | 51.5922 | 4.3972 | 12.0395 | 12.0041 | 0.923076
100000 | 52.8957 | 4.38886 | 12.039 | 12.0037 | 0.921289
100000 | 54.1542 | 4.37876 | 12.0375 | 12.0023 | 0.919054
100000 | 55.4149 | 4.38582 | 12.0356 | 12.0003 | 0.920386
100000 | 56.6765 | 4.39027 | 12.0354 | 12.0001 | 0.921309
100000 | 57.9102 | 4.38408 | 12.0317 | 11.9965 | 0.919726
100000 | 59.1845 | 4.37162 | 12.0314 | 11.9964 | 0.917097
100000 | 60.4038 | 4.38339 | 12.0276 | 11.9925 | 0.919273