## Sheet1
Vial masses (mg) |  |  | Mass of container + 1ml PEO |  |  | Net mass 1ml PEO |  | Density |  | Mass of container + 1ml PSF |  |  | Net mass PSF | Density | Mass of the container +1000 ul pipetted PSF (mg) |  | Net PSF mass (mg)
1 | 1214.44 |  | (mg) |  |  | (mg) |  | (g/l) |  | (mg) |  |  | (mg) | (g/l) | 2218.09 |  | 1003.65
2 | 1214.66 | [13 empty] | 2213.61 |  | 998.95
3 | 1218.03 | [13 empty] | 2219.07 |  | 1001.04
4 | 1214.96 | [13 empty] | 2220.82 |  | 1005.86
5 | 1215.32 |  | 2264.78 |  |  | 1049.46 |  | 1049.46 |  | 2322.77 |  |  | 1107.45 | 1107.45
6 | 1218.49 |  | 2302.17 |  |  | 1083.68 |  | 1083.68 |  | 2339.97 |  |  | 1121.48 | 1121.48 |  |  | Volume transferred |  | Loss
7 | 1220.86 |  | 2348.83 |  |  | 1127.97 |  | 1127.97 |  | 2301.44 |  |  | 1080.58 | 1080.58 |  |  | (ml)
8 | 1234.04 |  | 2301.49 |  |  | 1067.45 |  | 1067.45 |  | 2320.55 |  |  | 1086.51 | 1086.51 |  |  | 0.9135785 |  | 0.08642153
9 | 1211.85 |  | 2304.14 |  |  | 1092.29 |  | 1092.29 |  | 2308.79 |  |  | 1096.94 | 1096.94 |  |  | 0.9093003 |  | 0.09069973
(I labelled the plastic vials 1 to 9 in the lab.) | [16 empty] | 0.9112027 |  | 0.0887973
[6 empty] | Avg. density |  | 1084.17 | g/l |  |  |  | Avg. density | 1098.592 |  |  | 0.9155901 |  | 0.08440986
All PEO solutions are 30% w/w with Mr = 35000. | [5 empty] | stdev |  | 29.44893 | [5 empty] | 16.39711
For lines 1-14, PSF solutions are 12%. | [16 empty] | Average volume
transferred (ml)
Vial masses (mg) |  |  | 4% PSF + vial |  | 6% PSF + vial |  | 8% PSF + vial |  | 10% PSF + vial |  | Net masses (g) | [5 empty] | 0.9124179
1 | 1214.44 |  | 2.28202 | [5 empty] | 2.26364 | 2243.76 | 1.06758 |  |  |  | 1.0492 | 1.02932
2 | 1214.66 | [5 empty] | 2.27948 | [6 empty] | 1.06482 |  |  | Volume loss
3 | 1218.03 |  | 2.28429 | [7 empty] | 1.06626 | [5 empty] | 8.758211 | %
4 | 1214.96 |  |  |  | 2.29533 |  |  |  | 2.24708 | 2244.62 |  |  | 1.08037 |  | 1.03212 | 1.02966
5 | 1215.32 |  | 2.28384 | [7 empty] | 1.06852
6 | 1218.49 |  |  |  | 2.29822 | [7 empty] | 1.07973
7 | 1220.86 | [5 empty] | 2.26859 |  | 2.24155 | 2247.45 |  |  |  | 1.04773 | 1.02069 | 1.02659
8 | 1234.04 |  |  |  | 2.30849 | [7 empty] | 1.07445
9 | 1211.85 |  |  | g |  | g | 2.24944 | g |  | g |  |  |  | 1.03759
Measuring cylinder |  |  | Measuring cyl. mass |  | Measuring cyl. mass |  | Measuring cyl. mass |  | Measuring cyl. mass
19.24433 |  |  |  | 22.8638 |  | 25.4826 |  | 23.89603 |  | 23.92877 | g
19.24699 |  |  | Measuring cyl. vol |  | Measuring cyl. vol |  | Measuring cyl. vol |  | Measuring cyl. vol
|  |  |  | 3.61 |  | 6.08 |  | 4.45 |  | 4.52 | ml
Mean | 19.24566 |  | Density |  | Density |  | Density |  | Density |  | 1.036086283
|  |  |  | 1.002255 |  | 1.0258125 |  | 1.045027 |  | 1.0413 | g/ml | --> densities questionable |  | more readings needed
If negative = pipetted excess |  |  | Volume loss |  | Volume loss |  | Volume loss |  | Volume loss |  | ml
|  |  |  | -0.06517819 | [5 empty] | -0.007586671 | 0.01150485
-0.01894021
-0.06386116
[6 empty] | -0.05318467 |  |  |  | 0.008815903 | 0.01117833
-0.06611607
-0.05256077
[8 empty] | -0.002586568 |  | 0.01979257 | 0.01412657
-0.04741364
0.007116531
Avg volume loss
|  |  |  | -0.0650518 |  | -0.05105303 |  | -0.004803417 |  | 0.007007267
Regression data
|  | 4 | -0.06517819
|  | 4 | -0.06386116
|  | 4 | -0.06611607
|  | 6 | -0.05318467
|  | 6 | -0.05256077
|  | 6 | -0.04741364
|  | 8 | -0.01894021
|  | 8 | -0.002586568
|  | 8 | 0.007116531
|  | 10 | -0.007586671
|  | 10 | 0.008815903
|  | 10 | 0.01979257
|  | 10 | 0.01150485
|  | 10 | 0.01117833
|  | 10 | 0.01412657
|  | 12 | 0.08642153
|  | 12 | 0.09069973
|  | 12 | 0.0887973
|  | 12 | 0.08440986